## IDS-VDS Characteristic (mA-mm)
VGS (V) | VDS = 0.100 V | VDS = 0.500 V | VDS = 0.900 V
-0.75 | 0.00027386 | 0.0011084 | 0.0035874
-0.74 | 0.0002622 | 0.0010645 | 0.0034805
-0.73 | 0.00025121 | 0.001029 | 0.0033694
-0.72 | 0.0002388 | 0.0009925 | 0.0032921
-0.71 | 0.00022861 | 0.0009576 | 0.0031865
-0.7 | 0.0002189 | 0.0009162 | 0.0030909
-0.69 | 0.00020776 | 0.0008842 | 0.0029995
-0.68 | 0.00019825 | 0.0008518 | 0.002902
-0.67 | 0.00019054 | 0.0008214 | 0.0028104
-0.66 | 0.0001826 | 0.0007898 | 0.0027346
-0.65 | 0.00017501 | 0.0007664 | 0.0026392
-0.64 | 0.00016565 | 0.0007347 | 0.0025646
-0.63 | 0.00015904 | 0.0007045 | 0.0024847
-0.62 | 0.00015132 | 0.0006803 | 0.0023825
-0.61 | 0.00014549 | 0.0006576 | 0.0023212
-0.6 | 0.00013855 | 0.0006314 | 0.0022523
-0.59 | 0.00013182 | 0.0006057 | 0.0021682
-0.58 | 0.00012562 | 0.0005829 | 0.0021131
-0.57 | 0.00012014 | 0.0005644 | 0.0020362
-0.56 | 0.00011471 | 0.0005381 | 0.0019889
-0.55 | 0.00010932 | 0.0005254 | 0.0019161
-0.54 | 0.00010471 | 0.0005041 | 0.0018664
-0.53 | 0.00010044 | 0.00049104 | 0.0018008
-0.52 | 9.685e-05 | 0.00047269 | 0.001761
-0.51 | 9.346e-05 | 0.00045798 | 0.0017077
-0.5 | 9.018e-05 | 0.00044753 | 0.001663
-0.49 | 8.834e-05 | 0.00043647 | 0.0016347
-0.48 | 8.605e-05 | 0.00043081 | 0.0016146
-0.47 | 8.582e-05 | 0.00043111 | 0.0016056
-0.46 | 8.707e-05 | 0.0004329 | 0.0016103
-0.45 | 9.085e-05 | 0.00044314 | 0.0016575
-0.44 | 9.698e-05 | 0.00046269 | 0.0017275
-0.43 | 0.00010615 | 0.00049328 | 0.0018321
-0.42 | 0.00012092 | 0.00054576 | 0.0020006
-0.41 | 0.00014218 | 0.000629 | 0.0022631
-0.4 | 0.00017218 | 0.0007388 | 0.0026421
-0.39 | 0.00021648 | 0.0008943 | 0.0031921
-0.38 | 0.00027762 | 0.0011143 | 0.0039943
-0.37 | 0.00036287 | 0.0014195 | 0.0050809
-0.36 | 0.0004792 | 0.0018443 | 0.006713
-0.35 | 0.0006807 | 0.002424 | 0.008878
-0.34 | 0.0009178 | 0.0032558 | 0.012005
-0.33 | 0.0012406 | 0.0043763 | 0.016302
-0.32 | 0.0016761 | 0.006095 | 0.02217
-0.31 | 0.002285 | 0.008235 | 0.03052
-0.3 | 0.0031222 | 0.011226 | 0.042017
-0.29 | 0.0042764 | 0.015322 | 0.0579
-0.28 | 0.005895 | 0.020833 | 0.07904
-0.27 | 0.008064 | 0.028712 | 0.10891
-0.26 | 0.010993 | 0.039217 | 0.14858
-0.25 | 0.01499 | 0.053647 | 0.20338
-0.24 | 0.020405 | 0.07361 | 0.27772
-0.23 | 0.027789 | 0.09987 | 0.37562
-0.22 | 0.037735 | 0.13498 | 0.51187
-0.21 | 0.051146 | 0.18248 | 0.6911
-0.2 | 0.07167 | 0.24643 | 0.9304
-0.19 | 0.09669 | 0.3317 | 1.2478
-0.18 | 0.13045 | 0.44635 | 1.6746
-0.17 | 0.17534 | 0.5991 | 2.1992
-0.16 | 0.2362 | 0.8003 | 2.9066
-0.15 | 0.31631 | 1.0635 | 3.7974
-0.14 | 0.42276 | 1.4106 | 4.9367
-0.13 | 0.56578 | 1.8533 | 6.361
-0.12 | 0.754 | 2.4308 | 8.117
-0.11 | 0.9992 | 3.1653 | 10.221
-0.1 | 1.3116 | 4.1048 | 12.736
-0.09 | 1.7328 | 5.2679 | 15.716
-0.08 | 2.2578 | 6.72 | 19.134
-0.07 | 2.9228 | 8.49 | 23.058
-0.06 | 3.7686 | 10.607 | 27.487
-0.05 | 4.8126 | 13.226 | 32.538
-0.04 | 6.045 | 16.186 | 37.934
-0.03 | 7.59 | 19.689 | 43.945
-0.02 | 9.424 | 23.728 | 50.431
-0.01 | 11.553 | 28.21 | 57.44
0 | 14.114 | 33.388 | 65.06
0.01 | 16.946 | 38.907 | 73.01
0.02 | 20.096 | 44.971 | 81.39
0.03 | 23.694 | 51.602 | 90.23
0.04 | 27.571 | 58.64 | 99.38
0.05 | 31.739 | 66.16 | 108.94
0.06 | 36.137 | 74.04 | 118.83
0.07 | 40.852 | 82.38 | 129.06
0.08 | 45.681 | 91.06 | 139.51
0.09 | 50.673 | 100.17 | 150.29
0.1 | 55.743 | 109.43 | 161.14
0.11 | 60.67 | 119.04 | 172.34
0.12 | 65.9 | 128.89 | 183.91
0.13 | 70.97 | 139.04 | 195.13
0.14 | 76.04 | 149.34 | 206.93
0.15 | 80.93 | 159.91 | 218.73
0.16 | 85.69 | 170.7 | 230.57
0.17 | 90.24 | 181.4 | 242.65
0.18 | 94.72 | 192.38 | 254.59
0.19 | 98.89 | 203.45 | 266.69
0.2 | 103.07 | 214.6 | 278.78
0.21 | 106.95 | 225.95 | 291.13
0.22 | 110.56 | 237.28 | 303.1
0.23 | 114.01 | 248.5 | 315.31
0.24 | 117.27 | 259.92 | 327.47
0.25 | 120.41 | 271.41 | 339.67
0.26 | 123.34 | 282.54 | 351.77
0.27 | 126.08 | 293.99 | 363.63
0.28 | 128.61 | 305.33 | 375.69
0.29 | 131.08 | 316.53 | 387.51
0.3 | 133.29 | 327.9 | 399.41
0.31 | 135.37 | 338.83 | 411.28
0.32 | 137.4 | 349.98 | 422.59
0.33 | 139.2 | 360.82 | 434.2
0.34 | 141.1 | 371.66 | 445.54
0.35 | 142.56 | 382.26 | 456.69
0.36 | 144.11 | 392.66 | 467.77
0.37 | 145.67 | 403.14 | 478.71
0.38 | 146.89 | 413.21 | 489.5
0.39 | 148.17 | 423.26 | 500.04
0.4 | 149.32 | 432.82 | 510.37
0.41 | 150.49 | 442.39 | 520.4
0.42 | 151.56 | 451.81 | 530.61
0.43 | 152.59 | 460.86 | 540.42
0.44 | 153.4 | 469.74 | 550.01
0.45 | 154.26 | 478.16 | 559.42
0.46 | 155.2 | 486.54 | 568.51
0.47 | 155.8 | 494.56 | 577.3
0.48 | 156.75 | 502.26 | 586
0.49 | 157.31 | 509.71 | 594.3
0.5 | 158.09 | 516.77 | 602.6

## Tranconductance (mS-mm)
VGS (V) | VDS = 0.100 V | VDS = 0.500 V | VDS = 0.900 V
-0.75 | -0.001166 | -0.00439 | -0.01069
-0.74 | -0.0011325 | -0.00397 | -0.0109
-0.73 | -0.00117 | -0.0036 | -0.00942
-0.72 | -0.00113 | -0.00357 | -0.009145
-0.71 | -0.000995 | -0.003815 | -0.01006
-0.7 | -0.0010425 | -0.00367 | -0.00935
-0.69 | -0.0010325 | -0.00322 | -0.009445
-0.68 | -0.000861 | -0.00314 | -0.009455
-0.67 | -0.0007825 | -0.0031 | -0.00837
-0.66 | -0.0007765 | -0.00275 | -0.00856
-0.65 | -0.0008475 | -0.002755 | -0.0085
-0.64 | -0.0007985 | -0.003095 | -0.007725
-0.63 | -0.0007165 | -0.00272 | -0.009105
-0.62 | -0.0006775 | -0.002345 | -0.008175
-0.61 | -0.0006385 | -0.002445 | -0.00651
-0.6 | -0.0006835 | -0.002595 | -0.00765
-0.59 | -0.0006465 | -0.002425 | -0.00696
-0.58 | -0.000584 | -0.002065 | -0.0066
-0.57 | -0.0005455 | -0.00224 | -0.00621
-0.56 | -0.000541 | -0.00195 | -0.006005
-0.55 | -0.0005 | -0.0017 | -0.006125
-0.54 | -0.000444 | -0.001718 | -0.005765
-0.53 | -0.000393 | -0.0015705 | -0.00527
-0.52 | -0.000349 | -0.001653 | -0.004655
-0.51 | -0.0003335 | -0.001258 | -0.0049
-0.5 | -0.000256 | -0.0010755 | -0.00365
-0.49 | -0.0002065 | -0.000836 | -0.00242
-0.48 | -0.000126 | -0.000268 | -0.001455
-0.47 | 5.1e-05 | 0.0001045 | -0.000215
-0.46 | 0.0002515 | 0.0006015 | 0.002595
-0.45 | 0.0004955 | 0.0014895 | 0.00586
-0.44 | 0.000765 | 0.002507 | 0.00873
-0.43 | 0.001197 | 0.0041535 | 0.013655
-0.42 | 0.0018015 | 0.006786 | 0.02155
-0.41 | 0.002563 | 0.009652 | 0.032075
-0.4 | 0.003715 | 0.013265 | 0.04645
-0.39 | 0.005272 | 0.018775 | 0.06761
-0.38 | 0.0073195 | 0.02626 | 0.09444
-0.37 | 0.010079 | 0.0365 | 0.135935
-0.36 | 0.0158915 | 0.050225 | 0.189855
-0.35 | 0.02193 | 0.070575 | 0.2646
-0.34 | 0.027995 | 0.097615 | 0.3712
-0.33 | 0.037915 | 0.14196 | 0.50825
-0.32 | 0.05222 | 0.192935 | 0.7109
-0.31 | 0.072305 | 0.25655 | 0.99235
-0.3 | 0.09957 | 0.35435 | 1.369
-0.29 | 0.13864 | 0.48035 | 1.85115
-0.28 | 0.18938 | 0.6695 | 2.5505
-0.27 | 0.2549 | 0.9192 | 3.477
-0.26 | 0.3463 | 1.24675 | 4.7235
-0.25 | 0.4706 | 1.71965 | 6.457
-0.24 | 0.63995 | 2.31115 | 8.612
-0.23 | 0.8665 | 3.0685 | 11.7075
-0.22 | 1.16785 | 4.1305 | 15.774
-0.21 | 1.69675 | 5.5725 | 20.9265
-0.2 | 2.2772 | 7.461 | 27.835
-0.19 | 2.939 | 9.996 | 37.21
-0.18 | 3.9325 | 13.37 | 47.57
-0.17 | 5.2875 | 17.6975 | 61.6
-0.16 | 7.0485 | 23.22 | 79.91
-0.15 | 9.328 | 30.515 | 101.505
-0.14 | 12.4735 | 39.49 | 128.18
-0.13 | 16.562 | 51.01 | 159.015
-0.12 | 21.671 | 65.6 | 193
-0.11 | 27.88 | 83.7 | 230.95
-0.1 | 36.68 | 105.13 | 274.75
-0.09 | 47.31 | 130.76 | 319.9
-0.08 | 59.5 | 161.105 | 367.1
-0.07 | 75.54 | 194.35 | 417.65
-0.06 | 94.49 | 236.8 | 474
-0.05 | 113.82 | 278.95 | 522.35
-0.04 | 138.87 | 323.15 | 570.35
-0.03 | 168.95 | 377.1 | 624.85
-0.02 | 198.15 | 426.05 | 674.75
-0.01 | 234.5 | 483 | 731.45
0 | 269.65 | 534.85 | 778.5
0.01 | 299.1 | 579.15 | 816.5
0.02 | 337.4 | 634.75 | 861
0.03 | 373.75 | 683.45 | 899.5
0.04 | 402.25 | 727.9 | 935.5
0.05 | 428.3 | 770 | 972.5
0.06 | 455.65 | 811 | 1006
0.07 | 477.2 | 851 | 1034
0.08 | 491.05 | 889.5 | 1061.5
0.09 | 503.1 | 918.5 | 1081.5
0.1 | 499.85 | 943.5 | 1102.5
0.11 | 507.85 | 973 | 1138.5
0.12 | 515 | 1000 | 1139.5
0.13 | 507 | 1022.5 | 1151
0.14 | 498 | 1043.5 | 1180
0.15 | 482.5 | 1068 | 1182
0.16 | 465.5 | 1074.5 | 1196
0.17 | 451.5 | 1084 | 1201
0.18 | 432.5 | 1102.5 | 1202
0.19 | 417.5 | 1111 | 1209.5
0.2 | 403 | 1125 | 1222
0.21 | 374.5 | 1134 | 1216
0.22 | 353 | 1127.5 | 1209
0.23 | 335.5 | 1132 | 1218.5
0.24 | 320 | 1145.5 | 1218
0.25 | 303.5 | 1131 | 1215
0.26 | 283.5 | 1129 | 1198
0.27 | 263.5 | 1139.5 | 1196
0.28 | 250 | 1127 | 1194
0.29 | 234 | 1128.5 | 1186
0.3 | 214.5 | 1115 | 1188.5
0.31 | 205.5 | 1104 | 1159
0.32 | 191.5 | 1099.5 | 1146
0.33 | 185 | 1084 | 1147.5
0.34 | 168 | 1072 | 1124.5
0.35 | 150.5 | 1050 | 1111.5
0.36 | 155.5 | 1044 | 1101
0.37 | 139 | 1027.5 | 1086.5
0.38 | 125 | 1006 | 1066.5
0.39 | 121.5 | 980.5 | 1043.5
0.4 | 116 | 956.5 | 1018
0.41 | 112 | 949.5 | 1012
0.42 | 105 | 923.5 | 1001
0.43 | 92 | 896.5 | 970
0.44 | 83.5 | 865 | 950
0.45 | 90 | 840 | 925
0.46 | 77 | 820 | 894
0.47 | 77.5 | 786 | 874.5
0.48 | 75.5 | 757.5 | 850
0.49 | 67 | 725.5 | 830
0.5 | 78 | 706 | 830