## IDS-VDS Characteristic (mA-mm)
VGS (V) | VDS = 0.100 V | VDS = 0.500 V | VDS = 0.900 V
-0.75 | 0.00027458 | 0.0011133 | 0.0036476
-0.74 | 0.00026039 | 0.0010786 | 0.0035582
-0.73 | 0.00025077 | 0.0010419 | 0.0034321
-0.72 | 0.00023821 | 0.0010069 | 0.0033453
-0.71 | 0.00022717 | 0.0009664 | 0.0032273
-0.7 | 0.0002177 | 0.0009327 | 0.0031401
-0.69 | 0.00020895 | 0.0008997 | 0.0030387
-0.68 | 0.00019782 | 0.0008709 | 0.0029306
-0.67 | 0.0001894 | 0.0008365 | 0.0028647
-0.66 | 0.00018085 | 0.000803 | 0.0027791
-0.65 | 0.00017289 | 0.0007731 | 0.0026773
-0.64 | 0.00016507 | 0.0007459 | 0.0025955
-0.63 | 0.00015824 | 0.0007224 | 0.00251
-0.62 | 0.00015095 | 0.000695 | 0.0024328
-0.61 | 0.00014564 | 0.0006735 | 0.0023493
-0.6 | 0.00013806 | 0.0006408 | 0.0022807
-0.59 | 0.00013128 | 0.0006196 | 0.0022179
-0.58 | 0.00012563 | 0.0005967 | 0.0021455
-0.57 | 0.0001184 | 0.000576 | 0.0020767
-0.56 | 0.00011408 | 0.0005573 | 0.0019999
-0.55 | 0.00010914 | 0.0005384 | 0.001947
-0.54 | 0.00010591 | 0.0005171 | 0.0018882
-0.53 | 0.00010048 | 0.0005049 | 0.0018163
-0.52 | 9.698e-05 | 0.00048813 | 0.0017796
-0.51 | 9.293e-05 | 0.0004747 | 0.0017254
-0.5 | 9.016e-05 | 0.00046126 | 0.0016916
-0.49 | 8.733e-05 | 0.00045185 | 0.0016552
-0.48 | 8.631e-05 | 0.00044107 | 0.001629
-0.47 | 8.564e-05 | 0.00043525 | 0.0016251
-0.46 | 8.669e-05 | 0.00043846 | 0.0016295
-0.45 | 8.975e-05 | 0.00044824 | 0.0016651
-0.44 | 9.49e-05 | 0.00046555 | 0.0017227
-0.43 | 0.00010345 | 0.00049497 | 0.001823
-0.42 | 0.00011735 | 0.00054159 | 0.0019922
-0.41 | 0.00013747 | 0.0006194 | 0.0022307
-0.4 | 0.00016651 | 0.0007203 | 0.0025846
-0.39 | 0.00020728 | 0.0008666 | 0.0031108
-0.38 | 0.00026485 | 0.0010732 | 0.0038599
-0.37 | 0.00034588 | 0.001364 | 0.0049097
-0.36 | 0.00045674 | 0.0017678 | 0.006455
-0.35 | 0.0006489 | 0.002319 | 0.008519
-0.34 | 0.0008778 | 0.0031189 | 0.011486
-0.33 | 0.0011826 | 0.0041883 | 0.01555
-0.32 | 0.0016065 | 0.0056881 | 0.021223
-0.31 | 0.0021894 | 0.007936 | 0.029148
-0.3 | 0.0029978 | 0.010812 | 0.040086
-0.29 | 0.0040964 | 0.014758 | 0.054966
-0.28 | 0.0055933 | 0.020156 | 0.07597
-0.27 | 0.008011 | 0.02764 | 0.10486
-0.26 | 0.01091 | 0.037811 | 0.14216
-0.25 | 0.014844 | 0.051779 | 0.19572
-0.24 | 0.020133 | 0.07092 | 0.26675
-0.23 | 0.027542 | 0.09689 | 0.36174
-0.22 | 0.03745 | 0.13101 | 0.49425
-0.21 | 0.050846 | 0.17769 | 0.6661
-0.2 | 0.07044 | 0.24022 | 0.8983
-0.19 | 0.09531 | 0.32406 | 1.2081
-0.18 | 0.12879 | 0.43765 | 1.6162
-0.17 | 0.17413 | 0.5849 | 2.1385
-0.16 | 0.23361 | 0.7828 | 2.8222
-0.15 | 0.31352 | 1.0386 | 3.6785
-0.14 | 0.42013 | 1.3823 | 4.8156
-0.13 | 0.56057 | 1.8156 | 6.225
-0.12 | 0.7437 | 2.3901 | 7.94
-0.11 | 0.9855 | 3.1176 | 9.973
-0.1 | 1.3087 | 4.036 | 12.482
-0.09 | 1.7162 | 5.2037 | 15.412
-0.08 | 2.2416 | 6.6 | 18.769
-0.07 | 2.906 | 8.378 | 22.695
-0.06 | 3.7392 | 10.482 | 27.103
-0.05 | 4.7885 | 13.031 | 32.073
-0.04 | 6.013 | 16.005 | 37.545
-0.03 | 7.549 | 19.509 | 43.522
-0.02 | 9.384 | 23.457 | 49.924
-0.01 | 11.547 | 27.968 | 56.97
0 | 14.055 | 33.097 | 64.47
0.01 | 16.909 | 38.614 | 72.52
0.02 | 20.073 | 44.617 | 80.79
0.03 | 23.662 | 51.252 | 89.73
0.04 | 27.499 | 58.22 | 98.83
0.05 | 31.684 | 65.76 | 108.42
0.06 | 36.101 | 73.65 | 118.29
0.07 | 40.795 | 81.98 | 128.55
0.08 | 45.61 | 90.64 | 139.04
0.09 | 50.591 | 99.68 | 149.62
0.1 | 55.693 | 108.97 | 160.67
0.11 | 60.63 | 118.68 | 171.96
0.12 | 65.82 | 128.45 | 183.31
0.13 | 70.99 | 138.62 | 194.94
0.14 | 75.96 | 149.01 | 206.45
0.15 | 80.85 | 159.43 | 218.31
0.16 | 85.62 | 170.34 | 230.34
0.17 | 90.23 | 181.08 | 242.31
0.18 | 94.74 | 192.02 | 254.23
0.19 | 99.01 | 203.12 | 266.29
0.2 | 103.02 | 214.29 | 278.54
0.21 | 107 | 225.66 | 290.84
0.22 | 110.56 | 237 | 303.11
0.23 | 114.03 | 248.4 | 315.13
0.24 | 117.39 | 259.76 | 327.33
0.25 | 120.6 | 271.27 | 339.64
0.26 | 123.44 | 282.49 | 351.66
0.27 | 126.23 | 294.03 | 363.86
0.28 | 128.7 | 305.33 | 375.65
0.29 | 131.05 | 316.59 | 387.61
0.3 | 133.6 | 327.98 | 399.58
0.31 | 135.66 | 338.98 | 411.29
0.32 | 137.65 | 350.09 | 422.78
0.33 | 139.49 | 361.13 | 434.49
0.34 | 141.06 | 371.95 | 445.76
0.35 | 142.98 | 382.57 | 457.17
0.36 | 144.39 | 393.08 | 468.16
0.37 | 145.89 | 403.58 | 479.15
0.38 | 147.11 | 413.78 | 489.93
0.39 | 148.42 | 423.77 | 500.6
0.4 | 149.74 | 433.45 | 511.02
0.41 | 150.85 | 443.08 | 521.27
0.42 | 151.88 | 452.57 | 531.36
0.43 | 152.82 | 461.72 | 541.23
0.44 | 153.96 | 470.6 | 550.85
0.45 | 154.8 | 479.14 | 560.27
0.46 | 155.56 | 487.66 | 569.56
0.47 | 156.24 | 495.68 | 578.2
0.48 | 156.87 | 503.45 | 587.2
0.49 | 157.96 | 510.93 | 595.6
0.5 | 158.46 | 518.14 | 603.8

## Tranconductance (mS-mm)
VGS (V) | VDS = 0.100 V | VDS = 0.500 V | VDS = 0.900 V
-0.75 | -0.001419 | -0.00347 | -0.00894
-0.74 | -0.0011905 | -0.00357 | -0.010775
-0.73 | -0.001109 | -0.003585 | -0.010645
-0.72 | -0.00118 | -0.003775 | -0.01024
-0.71 | -0.0010255 | -0.00371 | -0.01026
-0.7 | -0.000911 | -0.003335 | -0.00943
-0.69 | -0.000994 | -0.00309 | -0.010475
-0.68 | -0.0009775 | -0.00316 | -0.0087
-0.67 | -0.0008485 | -0.003395 | -0.007575
-0.66 | -0.0008255 | -0.00317 | -0.00937
-0.65 | -0.000789 | -0.002855 | -0.00918
-0.64 | -0.0007325 | -0.002535 | -0.008365
-0.63 | -0.000706 | -0.002545 | -0.008135
-0.62 | -0.00063 | -0.002445 | -0.008035
-0.61 | -0.0006445 | -0.00271 | -0.007605
-0.6 | -0.000718 | -0.002695 | -0.00657
-0.59 | -0.0006215 | -0.002205 | -0.00676
-0.58 | -0.000644 | -0.00218 | -0.00706
-0.57 | -0.0005775 | -0.00197 | -0.00728
-0.56 | -0.000463 | -0.00188 | -0.006485
-0.55 | -0.0004085 | -0.00201 | -0.005585
-0.54 | -0.000433 | -0.001675 | -0.006535
-0.53 | -0.0004465 | -0.0014485 | -0.00543
-0.52 | -0.0003775 | -0.00151 | -0.004545
-0.51 | -0.000341 | -0.0013435 | -0.0044
-0.5 | -0.00028 | -0.0011425 | -0.00351
-0.49 | -0.0001925 | -0.0010095 | -0.00313
-0.48 | -8.45e-05 | -0.00083 | -0.001505
-0.47 | 1.9e-05 | -0.0001305 | 2.5e-05
-0.46 | 0.0002055 | 0.0006495 | 0.002
-0.45 | 0.0004105 | 0.0013545 | 0.00466
-0.44 | 0.000685 | 0.0023365 | 0.007895
-0.43 | 0.0011225 | 0.003802 | 0.013475
-0.42 | 0.001701 | 0.0062215 | 0.020385
-0.41 | 0.002458 | 0.0089355 | 0.02962
-0.4 | 0.0034905 | 0.01236 | 0.044005
-0.39 | 0.004917 | 0.017645 | 0.063765
-0.38 | 0.00693 | 0.02487 | 0.089945
-0.37 | 0.0095945 | 0.03473 | 0.129755
-0.36 | 0.015151 | 0.04775 | 0.180465
-0.35 | 0.021053 | 0.067555 | 0.25155
-0.34 | 0.026685 | 0.093465 | 0.35155
-0.33 | 0.036435 | 0.12846 | 0.48685
-0.32 | 0.05034 | 0.187385 | 0.6799
-0.31 | 0.069565 | 0.256195 | 0.94315
-0.3 | 0.09535 | 0.3411 | 1.2909
-0.29 | 0.129775 | 0.4672 | 1.7942
-0.28 | 0.19573 | 0.6441 | 2.4947
-0.27 | 0.265835 | 0.88275 | 3.3095
-0.26 | 0.34165 | 1.20695 | 4.543
-0.25 | 0.46115 | 1.65545 | 6.2295
-0.24 | 0.6349 | 2.25555 | 8.301
-0.23 | 0.86585 | 3.0045 | 11.375
-0.22 | 1.1652 | 4.04 | 15.218
-0.21 | 1.6495 | 5.4605 | 20.2025
-0.2 | 2.2232 | 7.3185 | 27.1
-0.19 | 2.9175 | 9.8715 | 35.895
-0.18 | 3.941 | 13.042 | 46.52
-0.17 | 5.241 | 17.2575 | 60.3
-0.16 | 6.9695 | 22.685 | 77
-0.15 | 9.326 | 29.975 | 99.67
-0.14 | 12.3525 | 38.85 | 127.325
-0.13 | 16.1785 | 50.39 | 156.22
-0.12 | 21.2465 | 65.1 | 187.4
-0.11 | 28.25 | 82.295 | 227.1
-0.1 | 36.535 | 104.305 | 271.95
-0.09 | 46.645 | 128.2 | 314.35
-0.08 | 59.49 | 158.715 | 364.15
-0.07 | 74.88 | 194.1 | 416.7
-0.06 | 94.125 | 232.65 | 468.9
-0.05 | 113.69 | 276.15 | 522.1
-0.04 | 138.025 | 323.9 | 572.45
-0.03 | 168.55 | 372.6 | 618.95
-0.02 | 199.9 | 422.95 | 672.4
-0.01 | 233.55 | 482 | 727.3
0 | 268.1 | 532.3 | 777.5
0.01 | 300.9 | 576 | 816
0.02 | 337.65 | 631.9 | 860.5
0.03 | 371.3 | 680.15 | 902
0.04 | 401.1 | 725.4 | 934.5
0.05 | 430.1 | 771.5 | 973
0.06 | 455.55 | 811 | 1006.5
0.07 | 475.45 | 849.5 | 1037.5
0.08 | 489.8 | 885 | 1053.5
0.09 | 504.15 | 916.5 | 1081.5
0.1 | 501.95 | 950 | 1117
0.11 | 506.35 | 974 | 1132
0.12 | 518 | 997 | 1149
0.13 | 507 | 1028 | 1157
0.14 | 493 | 1040.5 | 1168.5
0.15 | 483 | 1066.5 | 1194.5
0.16 | 469 | 1082.5 | 1200
0.17 | 456 | 1084 | 1194.5
0.18 | 439 | 1102 | 1199
0.19 | 414 | 1113.5 | 1215.5
0.2 | 399.5 | 1127 | 1227.5
0.21 | 377 | 1135.5 | 1228.5
0.22 | 351.5 | 1137 | 1214.5
0.23 | 341.5 | 1138 | 1211
0.24 | 328.5 | 1143.5 | 1225.5
0.25 | 302.5 | 1136.5 | 1216.5
0.26 | 281.5 | 1138 | 1211
0.27 | 263 | 1142 | 1199.5
0.28 | 241 | 1128 | 1187.5
0.29 | 245 | 1132.5 | 1196.5
0.3 | 230.5 | 1119.5 | 1184
0.31 | 202.5 | 1105.5 | 1160
0.32 | 191.5 | 1107.5 | 1160
0.33 | 170.5 | 1093 | 1149
0.34 | 174.5 | 1072 | 1134
0.35 | 166.5 | 1056.5 | 1120
0.36 | 145.5 | 1050.5 | 1099
0.37 | 136 | 1035 | 1088.5
0.38 | 126.5 | 1009.5 | 1072.5
0.39 | 131.5 | 983.5 | 1054.5
0.4 | 121.5 | 965.5 | 1033.5
0.41 | 107 | 956 | 1017
0.42 | 98.5 | 932 | 998
0.43 | 104 | 901.5 | 974.5
0.44 | 99 | 871 | 952
0.45 | 80 | 853 | 935.5
0.46 | 72 | 827 | 896.5
0.47 | 65.5 | 789.5 | 882
0.48 | 86 | 762.5 | 870
0.49 | 79.5 | 734.5 | 830
0.5 | 50 | 721 | 820