## IDS-VDS Characteristic (mA-mm)
VGS (V) | VDS = 0.100 V | VDS = 0.500 V | VDS = 0.900 V
-0.75 | 0.0003266 | 0.0013408 | 0.0044433
-0.74 | 0.00031155 | 0.0013063 | 0.0042996
-0.73 | 0.0002961 | 0.0012474 | 0.0041849
-0.72 | 0.00028246 | 0.0012007 | 0.0040594
-0.71 | 0.00026998 | 0.0011574 | 0.0038994
-0.7 | 0.00025628 | 0.0011132 | 0.0038224
-0.69 | 0.00024299 | 0.00107 | 0.0036945
-0.68 | 0.00023308 | 0.0010349 | 0.0035748
-0.67 | 0.00022301 | 0.0009927 | 0.0034681
-0.66 | 0.00021157 | 0.0009588 | 0.0033646
-0.65 | 0.00020326 | 0.0009188 | 0.0032327
-0.64 | 0.00019172 | 0.0008881 | 0.0031358
-0.63 | 0.00018412 | 0.0008584 | 0.0030482
-0.62 | 0.00017511 | 0.0008264 | 0.0029502
-0.61 | 0.0001679 | 0.0007894 | 0.0028552
-0.6 | 0.00016011 | 0.0007625 | 0.0027612
-0.59 | 0.00015192 | 0.0007291 | 0.0026837
-0.58 | 0.00014473 | 0.0007111 | 0.0025922
-0.57 | 0.00013704 | 0.0006856 | 0.0025262
-0.56 | 0.00013087 | 0.0006646 | 0.0024399
-0.55 | 0.00012547 | 0.0006338 | 0.002361
-0.54 | 0.00011874 | 0.0006134 | 0.0022796
-0.53 | 0.00011286 | 0.0005931 | 0.0022291
-0.52 | 0.00010991 | 0.0005722 | 0.0021455
-0.51 | 0.00010473 | 0.000556 | 0.0020836
-0.5 | 0.00010092 | 0.0005395 | 0.002028
-0.49 | 9.86e-05 | 0.0005248 | 0.0019793
-0.48 | 9.596e-05 | 0.0005144 | 0.0019401
-0.47 | 9.488e-05 | 0.0005057 | 0.0019178
-0.46 | 9.56e-05 | 0.0005011 | 0.0019151
-0.45 | 9.718e-05 | 0.0005023 | 0.0019249
-0.44 | 0.00010143 | 0.0005156 | 0.0019696
-0.43 | 0.0001092 | 0.0005432 | 0.0020449
-0.42 | 0.00012095 | 0.0005805 | 0.0021854
-0.41 | 0.00013875 | 0.0006406 | 0.0023895
-0.4 | 0.00016547 | 0.0007267 | 0.0026943
-0.39 | 0.00020318 | 0.0008629 | 0.0031577
-0.38 | 0.00025569 | 0.0010495 | 0.0038274
-0.37 | 0.00033003 | 0.0013088 | 0.0047666
-0.36 | 0.00043309 | 0.001674 | 0.006182
-0.35 | 0.0005882 | 0.0021851 | 0.008055
-0.34 | 0.0007924 | 0.002896 | 0.010681
-0.33 | 0.0010731 | 0.0038819 | 0.014471
-0.32 | 0.0014525 | 0.005246 | 0.019646
-0.31 | 0.0019892 | 0.00733 | 0.026926
-0.3 | 0.0027212 | 0.00993 | 0.036837
-0.29 | 0.0037354 | 0.013586 | 0.050848
-0.28 | 0.0050991 | 0.018602 | 0.0701
-0.27 | 0.007408 | 0.025472 | 0.09609
-0.26 | 0.010063 | 0.034707 | 0.13198
-0.25 | 0.013761 | 0.047613 | 0.18152
-0.24 | 0.018709 | 0.06575 | 0.24726
-0.23 | 0.025499 | 0.08961 | 0.33705
-0.22 | 0.034648 | 0.12127 | 0.45632
-0.21 | 0.04707 | 0.16497 | 0.6224
-0.2 | 0.06575 | 0.22367 | 0.8398
-0.19 | 0.08889 | 0.30171 | 1.1253
-0.18 | 0.12055 | 0.40643 | 1.5136
-0.17 | 0.16236 | 0.54563 | 2.0095
-0.16 | 0.21865 | 0.7311 | 2.649
-0.15 | 0.29412 | 0.9701 | 3.4794
-0.14 | 0.39422 | 1.2902 | 4.5496
-0.13 | 0.52679 | 1.7147 | 5.892
-0.12 | 0.7035 | 2.2467 | 7.514
-0.11 | 0.9346 | 2.9301 | 9.53
-0.1 | 1.2322 | 3.81 | 11.944
-0.09 | 1.6318 | 4.9254 | 14.819
-0.08 | 2.1346 | 6.291 | 18.166
-0.07 | 2.772 | 7.984 | 21.892
-0.06 | 3.5863 | 10.03 | 26.254
-0.05 | 4.5784 | 12.504 | 31.106
-0.04 | 5.776 | 15.433 | 36.478
-0.03 | 7.273 | 18.781 | 42.329
-0.02 | 9.053 | 22.647 | 48.742
-0.01 | 11.149 | 27.099 | 55.713
0 | 13.631 | 32.121 | 63.28
0.01 | 16.399 | 37.564 | 71.1
0.02 | 19.52 | 43.566 | 79.36
0.03 | 23.093 | 50.125 | 88.18
0.04 | 26.856 | 57.06 | 97.27
0.05 | 31.033 | 64.51 | 106.77
0.06 | 35.435 | 72.33 | 116.67
0.07 | 40.111 | 80.63 | 126.83
0.08 | 44.919 | 89.29 | 137.17
0.09 | 49.889 | 98.29 | 147.92
0.1 | 54.942 | 107.41 | 158.84
0.11 | 59.91 | 117.12 | 170.04
0.12 | 65.1 | 127.07 | 181.58
0.13 | 70.14 | 137.12 | 192.9
0.14 | 75.24 | 147.51 | 204.56
0.15 | 80.25 | 157.88 | 216.33
0.16 | 85.02 | 168.68 | 228.35
0.17 | 89.7 | 179.5 | 240.23
0.18 | 94.12 | 190.44 | 252.31
0.19 | 98.36 | 201.54 | 264.45
0.2 | 102.52 | 212.68 | 276.55
0.21 | 106.53 | 224.1 | 288.9
0.22 | 110.19 | 235.43 | 300.92
0.23 | 113.64 | 246.84 | 313.17
0.24 | 116.89 | 258.04 | 325.41
0.25 | 120.15 | 269.64 | 337.68
0.26 | 123.06 | 281.04 | 349.84
0.27 | 125.87 | 292.46 | 361.7
0.28 | 128.42 | 303.81 | 373.79
0.29 | 130.96 | 314.95 | 385.71
0.3 | 133.15 | 326.43 | 397.73
0.31 | 135.33 | 337.58 | 409.55
0.32 | 137.27 | 348.64 | 421.06
0.33 | 139.35 | 359.72 | 432.79
0.34 | 141.2 | 370.49 | 444.18
0.35 | 142.66 | 381.24 | 455.44
0.36 | 144.14 | 391.76 | 466.55
0.37 | 145.71 | 402.27 | 477.61
0.38 | 147.07 | 412.47 | 488.49
0.39 | 148.47 | 422.53 | 499.16
0.4 | 149.4 | 432.32 | 509.63
0.41 | 150.54 | 441.93 | 519.73
0.42 | 151.76 | 451.54 | 530.03
0.43 | 152.82 | 460.57 | 539.96
0.44 | 153.74 | 469.51 | 549.64
0.45 | 154.55 | 478.19 | 559.16
0.46 | 155.43 | 486.67 | 568.41
0.47 | 156.37 | 494.85 | 577.3
0.48 | 157.23 | 502.61 | 586.2
0.49 | 157.79 | 510.18 | 594.6
0.5 | 158.48 | 517.43 | 602.8

## Tranconductance (mS-mm)
VGS (V) | VDS = 0.100 V | VDS = 0.500 V | VDS = 0.900 V
-0.75 | -0.001505 | -0.00345 | -0.01437
-0.74 | -0.001525 | -0.00467 | -0.01292
-0.73 | -0.0014545 | -0.00528 | -0.01201
-0.72 | -0.001306 | -0.0045 | -0.014275
-0.71 | -0.001309 | -0.004375 | -0.01185
-0.7 | -0.0013495 | -0.00437 | -0.010245
-0.69 | -0.00116 | -0.003915 | -0.01238
-0.68 | -0.000999 | -0.003865 | -0.01132
-0.67 | -0.0010755 | -0.003805 | -0.01051
-0.66 | -0.0009875 | -0.003695 | -0.01177
-0.65 | -0.0009925 | -0.003535 | -0.01144
-0.64 | -0.000957 | -0.00302 | -0.009225
-0.63 | -0.0008305 | -0.003085 | -0.00928
-0.62 | -0.000811 | -0.00345 | -0.00965
-0.61 | -0.00075 | -0.003195 | -0.00945
-0.6 | -0.000799 | -0.003015 | -0.008575
-0.59 | -0.000769 | -0.00257 | -0.00845
-0.58 | -0.000744 | -0.002175 | -0.007875
-0.57 | -0.000693 | -0.002325 | -0.007615
-0.56 | -0.0005785 | -0.00259 | -0.00826
-0.55 | -0.0006065 | -0.00256 | -0.008015
-0.54 | -0.0006305 | -0.002035 | -0.006595
-0.53 | -0.0004415 | -0.00206 | -0.006705
-0.52 | -0.0004065 | -0.001855 | -0.007275
-0.51 | -0.0004495 | -0.001635 | -0.005875
-0.5 | -0.0003065 | -0.00156 | -0.005215
-0.49 | -0.000248 | -0.001255 | -0.004395
-0.48 | -0.000186 | -0.000955 | -0.003075
-0.47 | -1.8e-05 | -0.000665 | -0.00125
-0.46 | 0.000115 | -0.00017 | 0.000355
-0.45 | 0.0002915 | 0.000725 | 0.002725
-0.44 | 0.000601 | 0.002045 | 0.006
-0.43 | 0.000976 | 0.003245 | 0.01079
-0.42 | 0.0014775 | 0.00487 | 0.01723
-0.41 | 0.002226 | 0.00731 | 0.025445
-0.4 | 0.0032215 | 0.011115 | 0.03841
-0.39 | 0.004511 | 0.01614 | 0.056655
-0.38 | 0.0063425 | 0.022295 | 0.080445
-0.37 | 0.00887 | 0.031225 | 0.11773
-0.36 | 0.0129085 | 0.043815 | 0.16442
-0.35 | 0.0179655 | 0.0611 | 0.22495
-0.34 | 0.024245 | 0.08484 | 0.3208
-0.33 | 0.033005 | 0.1175 | 0.44825
-0.32 | 0.045805 | 0.172405 | 0.62275
-0.31 | 0.063435 | 0.2342 | 0.85955
-0.3 | 0.08731 | 0.3128 | 1.1961
-0.29 | 0.118895 | 0.4336 | 1.66315
-0.28 | 0.18363 | 0.5943 | 2.2621
-0.27 | 0.248195 | 0.80525 | 3.094
-0.26 | 0.31765 | 1.10705 | 4.2715
-0.25 | 0.4323 | 1.55215 | 5.764
-0.24 | 0.5869 | 2.09985 | 7.7765
-0.23 | 0.79695 | 2.776 | 10.453
-0.22 | 1.07855 | 3.768 | 14.2675
-0.21 | 1.5551 | 5.12 | 19.174
-0.2 | 2.091 | 6.837 | 25.145
-0.19 | 2.74 | 9.138 | 33.69
-0.18 | 3.6735 | 12.196 | 44.21
-0.17 | 4.905 | 16.2335 | 56.77
-0.16 | 6.588 | 21.2235 | 73.495
-0.15 | 8.7785 | 27.955 | 95.03
-0.14 | 11.6335 | 37.23 | 120.63
-0.13 | 15.464 | 47.825 | 148.22
-0.12 | 20.3905 | 60.77 | 181.9
-0.11 | 26.435 | 78.165 | 221.5
-0.1 | 34.86 | 99.765 | 264.45
-0.09 | 45.12 | 124.05 | 311.1
-0.08 | 57.01 | 152.93 | 353.65
-0.07 | 72.585 | 186.95 | 404.4
-0.06 | 90.32 | 226 | 460.7
-0.05 | 109.485 | 270.15 | 511.2
-0.04 | 134.73 | 313.85 | 561.15
-0.03 | 163.85 | 360.7 | 613.2
-0.02 | 193.8 | 415.9 | 669.2
-0.01 | 228.9 | 473.7 | 726.9
0 | 262.5 | 523.25 | 769.35
0.01 | 294.45 | 572.25 | 804
0.02 | 334.7 | 628.05 | 854
0.03 | 366.8 | 674.7 | 895.5
0.04 | 397 | 719.25 | 929.5
0.05 | 428.95 | 763.5 | 970
0.06 | 453.9 | 806 | 1003
0.07 | 474.2 | 848 | 1025
0.08 | 488.9 | 883 | 1054.5
0.09 | 501.15 | 906 | 1083.5
0.1 | 501.05 | 941.5 | 1106
0.11 | 507.9 | 983 | 1137
0.12 | 511.5 | 1000 | 1143
0.13 | 507 | 1022 | 1149
0.14 | 505.5 | 1038 | 1171.5
0.15 | 489 | 1058.5 | 1189.5
0.16 | 472.5 | 1081 | 1195
0.17 | 455 | 1088 | 1198
0.18 | 433 | 1102 | 1211
0.19 | 420 | 1112 | 1212
0.2 | 408.5 | 1128 | 1222.5
0.21 | 383.5 | 1137.5 | 1218.5
0.22 | 355.5 | 1137 | 1213.5
0.23 | 335 | 1130.5 | 1224.5
0.24 | 325.5 | 1140 | 1225.5
0.25 | 308.5 | 1150 | 1221.5
0.26 | 286 | 1141 | 1201
0.27 | 268 | 1138.5 | 1197.5
0.28 | 254.5 | 1124.5 | 1200.5
0.29 | 236.5 | 1131 | 1197
0.3 | 218.5 | 1131.5 | 1192
0.31 | 206 | 1110.5 | 1166.5
0.32 | 201 | 1107 | 1162
0.33 | 196.5 | 1092.5 | 1156
0.34 | 165.5 | 1076 | 1132.5
0.35 | 147 | 1063.5 | 1118.5
0.36 | 152.5 | 1051.5 | 1108.5
0.37 | 146.5 | 1035.5 | 1097
0.38 | 138 | 1013 | 1077.5
0.39 | 116.5 | 992.5 | 1057
0.4 | 103.5 | 970 | 1028.5
0.41 | 118 | 961 | 1020
0.42 | 114 | 932 | 1011.5
0.43 | 99 | 898.5 | 980.5
0.44 | 86.5 | 881 | 960
0.45 | 84.5 | 858 | 938.5
0.46 | 91 | 833 | 907
0.47 | 90 | 797 | 889.5
0.48 | 71 | 766.5 | 865
0.49 | 62.5 | 741 | 830
0.5 | 69 | 725 | 820