## IDS-VDS Characteristic (mA-mm)
VGS (V) | VDS = 0.100 V | VDS = 0.500 V | VDS = 0.900 V
-0.75 | 0.00032462 | 0.0013343 | 0.0044194
-0.74 | 0.00030875 | 0.0012856 | 0.0042615
-0.73 | 0.00029463 | 0.0012441 | 0.0041608
-0.72 | 0.00028184 | 0.0012047 | 0.0040169
-0.71 | 0.00026979 | 0.0011558 | 0.003883
-0.7 | 0.00025932 | 0.0011155 | 0.0037767
-0.69 | 0.00024842 | 0.0010738 | 0.0036541
-0.68 | 0.00023478 | 0.0010294 | 0.0035495
-0.67 | 0.000227 | 0.0009977 | 0.003437
-0.66 | 0.0002157 | 0.0009677 | 0.0033186
-0.65 | 0.0002055 | 0.0009287 | 0.0032138
-0.64 | 0.00019555 | 0.0008938 | 0.0030994
-0.63 | 0.00018781 | 0.0008598 | 0.0029862
-0.62 | 0.00018052 | 0.0008318 | 0.0029271
-0.61 | 0.00017146 | 0.000797 | 0.0028272
-0.6 | 0.00016283 | 0.0007718 | 0.0027453
-0.59 | 0.00015506 | 0.0007394 | 0.0026561
-0.58 | 0.00014812 | 0.0007106 | 0.0025872
-0.57 | 0.00014177 | 0.0006894 | 0.0024732
-0.56 | 0.00013493 | 0.0006639 | 0.0024209
-0.55 | 0.00012892 | 0.000642 | 0.0023464
-0.54 | 0.00012309 | 0.0006154 | 0.002273
-0.53 | 0.00011902 | 0.0005939 | 0.002194
-0.52 | 0.00011375 | 0.0005787 | 0.0021415
-0.51 | 0.00010994 | 0.000559 | 0.0020878
-0.5 | 0.000106 | 0.0005414 | 0.0020087
-0.49 | 0.00010218 | 0.0005254 | 0.001972
-0.48 | 0.00010008 | 0.0005173 | 0.0019538
-0.47 | 9.857e-05 | 0.0005087 | 0.001941
-0.46 | 9.836e-05 | 0.000506 | 0.0019118
-0.45 | 0.00010128 | 0.0005139 | 0.0019377
-0.44 | 0.0001059 | 0.0005287 | 0.0019927
-0.43 | 0.00011415 | 0.0005519 | 0.0020844
-0.42 | 0.00012693 | 0.0005959 | 0.0022225
-0.41 | 0.00014673 | 0.0006635 | 0.0024614
-0.4 | 0.00017482 | 0.0007635 | 0.0027996
-0.39 | 0.00021548 | 0.0009035 | 0.0032793
-0.38 | 0.00027214 | 0.0011069 | 0.0040054
-0.37 | 0.00035195 | 0.0013806 | 0.0050459
-0.36 | 0.00046197 | 0.0017863 | 0.006552
-0.35 | 0.0006517 | 0.0023339 | 0.00857
-0.34 | 0.0008773 | 0.003102 | 0.011471
-0.33 | 0.0011815 | 0.0041529 | 0.015545
-0.32 | 0.0015989 | 0.0056252 | 0.021032
-0.31 | 0.002183 | 0.007827 | 0.02896
-0.3 | 0.0029804 | 0.010668 | 0.039675
-0.29 | 0.0040815 | 0.014514 | 0.054765
-0.28 | 0.0055636 | 0.019859 | 0.07518
-0.27 | 0.007942 | 0.027189 | 0.1035
-0.26 | 0.010816 | 0.037155 | 0.14146
-0.25 | 0.014759 | 0.05097 | 0.19368
-0.24 | 0.020017 | 0.07027 | 0.26342
-0.23 | 0.027342 | 0.09572 | 0.35973
-0.22 | 0.037134 | 0.12908 | 0.48711
-0.21 | 0.050411 | 0.1755 | 0.6582
-0.2 | 0.06995 | 0.23752 | 0.8877
-0.19 | 0.09454 | 0.32107 | 1.1992
-0.18 | 0.12782 | 0.43255 | 1.5939
-0.17 | 0.17206 | 0.5805 | 2.1213
-0.16 | 0.23137 | 0.7724 | 2.7999
-0.15 | 0.3104 | 1.0272 | 3.6564
-0.14 | 0.41664 | 1.3705 | 4.7705
-0.13 | 0.55586 | 1.7994 | 6.157
-0.12 | 0.7393 | 2.3592 | 7.856
-0.11 | 0.9785 | 3.0766 | 9.901
-0.1 | 1.2929 | 3.9901 | 12.374
-0.09 | 1.702 | 5.1401 | 15.337
-0.08 | 2.2266 | 6.56 | 18.685
-0.07 | 2.883 | 8.283 | 22.578
-0.06 | 3.7143 | 10.396 | 26.98
-0.05 | 4.7467 | 12.926 | 31.855
-0.04 | 5.986 | 15.903 | 37.29
-0.03 | 7.518 | 19.348 | 43.304
-0.02 | 9.342 | 23.28 | 49.732
-0.01 | 11.484 | 27.79 | 56.764
0 | 13.989 | 32.885 | 64.36
0.01 | 16.827 | 38.439 | 72.17
0.02 | 19.983 | 44.328 | 80.59
0.03 | 23.572 | 50.99 | 89.37
0.04 | 27.396 | 57.92 | 98.55
0.05 | 31.572 | 65.46 | 108.11
0.06 | 35.995 | 73.38 | 117.89
0.07 | 40.667 | 81.78 | 128.17
0.08 | 45.531 | 90.46 | 138.65
0.09 | 50.535 | 99.31 | 149.37
0.1 | 55.62 | 108.74 | 160.23
0.11 | 60.55 | 118.35 | 171.56
0.12 | 65.76 | 128.21 | 182.91
0.13 | 70.87 | 138.39 | 194.4
0.14 | 75.84 | 148.63 | 206.13
0.15 | 80.79 | 159.1 | 217.68
0.16 | 85.67 | 169.9 | 229.8
0.17 | 90.28 | 180.78 | 241.75
0.18 | 94.72 | 191.62 | 253.81
0.19 | 99.02 | 202.74 | 265.98
0.2 | 103.06 | 213.97 | 278
0.21 | 106.99 | 225.38 | 290.28
0.22 | 110.75 | 236.73 | 302.54
0.23 | 114.25 | 247.88 | 314.82
0.24 | 117.53 | 259.38 | 326.82
0.25 | 120.78 | 270.92 | 339.15
0.26 | 123.54 | 282.27 | 351.28
0.27 | 126.33 | 293.74 | 363.36
0.28 | 128.97 | 304.95 | 375.43
0.29 | 131.38 | 316.35 | 387.1
0.3 | 133.8 | 327.63 | 399.12
0.31 | 135.82 | 338.77 | 410.89
0.32 | 137.75 | 349.78 | 422.55
0.33 | 139.75 | 360.8 | 434.17
0.34 | 141.7 | 371.62 | 445.45
0.35 | 143.24 | 382.36 | 456.8
0.36 | 144.7 | 392.81 | 467.85
0.37 | 146.17 | 403.26 | 478.93
0.38 | 147.57 | 413.55 | 489.65
0.39 | 149.07 | 423.54 | 500.3
0.4 | 150.05 | 433.35 | 510.66
0.41 | 151.06 | 442.95 | 520.96
0.42 | 152.3 | 452.38 | 531.14
0.43 | 153.18 | 461.56 | 540.85
0.44 | 154.36 | 470.45 | 550.67
0.45 | 155.07 | 479.05 | 560.03
0.46 | 155.86 | 487.46 | 569.31
0.47 | 156.77 | 495.54 | 578
0.48 | 157.67 | 503.38 | 586.7
0.49 | 158.31 | 510.85 | 595.6
0.5 | 158.91 | 518.11 | 603.7

## Tranconductance (mS-mm)
VGS (V) | VDS = 0.100 V | VDS = 0.500 V | VDS = 0.900 V
-0.75 | -0.001587 | -0.00487 | -0.01579
-0.74 | -0.0014995 | -0.00451 | -0.01293
-0.73 | -0.0013455 | -0.004045 | -0.01223
-0.72 | -0.001242 | -0.004415 | -0.01389
-0.71 | -0.001126 | -0.00446 | -0.01201
-0.7 | -0.0010685 | -0.0041 | -0.011445
-0.69 | -0.001227 | -0.004305 | -0.01136
-0.68 | -0.001071 | -0.003805 | -0.010855
-0.67 | -0.000954 | -0.003085 | -0.011545
-0.66 | -0.001075 | -0.00345 | -0.01116
-0.65 | -0.0010075 | -0.003695 | -0.01096
-0.64 | -0.0008845 | -0.003445 | -0.01138
-0.63 | -0.0007515 | -0.0031 | -0.008615
-0.62 | -0.0008175 | -0.00314 | -0.00795
-0.61 | -0.0008845 | -0.003 | -0.00909
-0.6 | -0.00082 | -0.00288 | -0.008555
-0.59 | -0.0007355 | -0.00306 | -0.007905
-0.58 | -0.0006645 | -0.0025 | -0.009145
-0.57 | -0.0006595 | -0.002335 | -0.008315
-0.56 | -0.0006425 | -0.00237 | -0.00634
-0.55 | -0.000592 | -0.002425 | -0.007395
-0.54 | -0.000495 | -0.002405 | -0.00762
-0.53 | -0.000467 | -0.001835 | -0.006575
-0.52 | -0.000454 | -0.001745 | -0.00531
-0.51 | -0.0003875 | -0.001865 | -0.00664
-0.5 | -0.000388 | -0.00168 | -0.00579
-0.49 | -0.000296 | -0.001205 | -0.002745
-0.48 | -0.0001805 | -0.000835 | -0.00155
-0.47 | -8.6e-05 | -0.000565 | -0.0021
-0.46 | 0.0001355 | 0.00026 | -0.000165
-0.45 | 0.000377 | 0.001135 | 0.004045
-0.44 | 0.0006435 | 0.0019 | 0.007335
-0.43 | 0.0010515 | 0.00336 | 0.01149
-0.42 | 0.001629 | 0.00558 | 0.01885
-0.41 | 0.0023945 | 0.00838 | 0.028855
-0.4 | 0.0034375 | 0.012 | 0.040895
-0.39 | 0.004866 | 0.01717 | 0.06029
-0.38 | 0.0068235 | 0.023855 | 0.08833
-0.37 | 0.0094915 | 0.03397 | 0.12733
-0.36 | 0.0149875 | 0.047665 | 0.176205
-0.35 | 0.0207665 | 0.065785 | 0.24595
-0.34 | 0.02649 | 0.09095 | 0.34875
-0.33 | 0.03608 | 0.12616 | 0.47805
-0.32 | 0.050075 | 0.183705 | 0.67075
-0.31 | 0.069075 | 0.25214 | 0.93215
-0.3 | 0.094925 | 0.33435 | 1.29025
-0.29 | 0.12916 | 0.45955 | 1.77525
-0.28 | 0.193025 | 0.63375 | 2.43675
-0.27 | 0.26262 | 0.8648 | 3.314
-0.26 | 0.34085 | 1.18905 | 4.509
-0.25 | 0.46005 | 1.65575 | 6.098
-0.24 | 0.62915 | 2.2375 | 8.3025
-0.23 | 0.85585 | 2.9405 | 11.1845
-0.22 | 1.15345 | 3.989 | 14.9235
-0.21 | 1.6408 | 5.422 | 20.0295
-0.2 | 2.20645 | 7.2785 | 27.05
-0.19 | 2.8935 | 9.7515 | 35.31
-0.18 | 3.876 | 12.9715 | 46.105
-0.17 | 5.1775 | 16.9925 | 60.3
-0.16 | 6.917 | 22.335 | 76.755
-0.15 | 9.2635 | 29.905 | 98.53
-0.14 | 12.273 | 38.61 | 125.03
-0.13 | 16.133 | 49.435 | 154.275
-0.12 | 21.132 | 63.86 | 187.2
-0.11 | 27.68 | 81.545 | 225.9
-0.1 | 36.175 | 103.175 | 271.8
-0.09 | 46.685 | 128.495 | 315.55
-0.08 | 59.05 | 157.145 | 362.05
-0.07 | 74.385 | 191.8 | 414.75
-0.06 | 93.185 | 232.15 | 463.85
-0.05 | 113.585 | 275.35 | 515.5
-0.04 | 138.565 | 321.1 | 572.45
-0.03 | 167.8 | 368.85 | 622.1
-0.02 | 198.3 | 422.1 | 673
-0.01 | 232.35 | 480.25 | 731.4
0 | 267.15 | 532.45 | 770.3
0.01 | 299.7 | 572.15 | 811.5
0.02 | 337.25 | 627.55 | 860
0.03 | 370.65 | 679.6 | 898
0.04 | 400 | 723.5 | 937
0.05 | 429.95 | 773 | 967
0.06 | 454.75 | 816 | 1003
0.07 | 476.8 | 854 | 1038
0.08 | 493.4 | 876.5 | 1060
0.09 | 504.45 | 914 | 1079
0.1 | 500.75 | 952 | 1109.5
0.11 | 507 | 973.5 | 1134
0.12 | 516 | 1002 | 1142
0.13 | 504 | 1021 | 1161
0.14 | 496 | 1035.5 | 1164
0.15 | 491.5 | 1063.5 | 1183.5
0.16 | 474.5 | 1084 | 1203.5
0.17 | 452.5 | 1086 | 1200.5
0.18 | 437 | 1098 | 1211.5
0.19 | 417 | 1117.5 | 1209.5
0.2 | 398.5 | 1132 | 1215
0.21 | 384.5 | 1138 | 1227
0.22 | 363 | 1125 | 1227
0.23 | 339 | 1132.5 | 1214
0.24 | 326.5 | 1152 | 1216.5
0.25 | 300.5 | 1144.5 | 1223
0.26 | 277.5 | 1141 | 1210.5
0.27 | 271.5 | 1134 | 1207.5
0.28 | 252.5 | 1130.5 | 1187
0.29 | 241.5 | 1134 | 1184.5
0.3 | 222 | 1121 | 1189.5
0.31 | 197.5 | 1107.5 | 1171.5
0.32 | 196.5 | 1101.5 | 1164
0.33 | 197.5 | 1092 | 1145
0.34 | 174.5 | 1078 | 1131.5
0.35 | 150 | 1059.5 | 1120
0.36 | 146.5 | 1045 | 1106.5
0.37 | 143.5 | 1037 | 1090
0.38 | 145 | 1014 | 1068.5
0.39 | 124 | 990 | 1050.5
0.4 | 99.5 | 970.5 | 1033
0.41 | 112.5 | 951.5 | 1024
0.42 | 106 | 930.5 | 994.5
0.43 | 103 | 903.5 | 976.5
0.44 | 94.5 | 874.5 | 959
0.45 | 75 | 850.5 | 932
0.46 | 85 | 824.5 | 898.5
0.47 | 90.5 | 796 | 869.5
0.48 | 77 | 765.5 | 880
0.49 | 62 | 736.5 | 850
0.5 | 60 | 726 | 810