## IDS-VDS Characteristic (mA-mm)
VGS (V) | VDS = 0.100 V | VDS = 0.500 V | VDS = 0.900 V
-0.75 | 0.00036464 | 0.0014953 | 0.0048803
-0.74 | 0.00034797 | 0.0014395 | 0.0047416
-0.73 | 0.00033774 | 0.0013903 | 0.0046118
-0.72 | 0.00031711 | 0.001334 | 0.0044821
-0.71 | 0.00030405 | 0.0012931 | 0.0043425
-0.7 | 0.00029182 | 0.0012377 | 0.0042289
-0.69 | 0.00027475 | 0.0011973 | 0.0040931
-0.68 | 0.00026143 | 0.0011456 | 0.0039618
-0.67 | 0.00024924 | 0.0011133 | 0.0038494
-0.66 | 0.0002376 | 0.0010676 | 0.0037198
-0.65 | 0.00023165 | 0.0010392 | 0.0035865
-0.64 | 0.00021759 | 0.0009984 | 0.003469
-0.63 | 0.00021133 | 0.0009593 | 0.0033711
-0.62 | 0.00019874 | 0.0009202 | 0.0032819
-0.61 | 0.00019115 | 0.0008812 | 0.0031488
-0.6 | 0.00018103 | 0.00086 | 0.0030393
-0.59 | 0.00017458 | 0.0008228 | 0.0029637
-0.58 | 0.00016434 | 0.000794 | 0.0028692
-0.57 | 0.00015875 | 0.0007648 | 0.0027717
-0.56 | 0.00014992 | 0.0007346 | 0.0026896
-0.55 | 0.0001451 | 0.0007116 | 0.0026109
-0.54 | 0.00013738 | 0.0006858 | 0.002528
-0.53 | 0.0001307 | 0.0006611 | 0.0024527
-0.52 | 0.00012645 | 0.0006424 | 0.002374
-0.51 | 0.00012153 | 0.0006129 | 0.0023049
-0.5 | 0.00011462 | 0.0005959 | 0.0022525
-0.49 | 0.00011346 | 0.0005776 | 0.0021941
-0.48 | 0.00010854 | 0.0005663 | 0.0021658
-0.47 | 0.00010664 | 0.0005598 | 0.00212
-0.46 | 0.00010636 | 0.0005541 | 0.0021073
-0.45 | 0.00010712 | 0.0005585 | 0.0021129
-0.44 | 0.00011237 | 0.0005699 | 0.0021442
-0.43 | 0.00011942 | 0.0005901 | 0.0022278
-0.42 | 0.00013189 | 0.0006297 | 0.0023601
-0.41 | 0.0001483 | 0.0006902 | 0.0025671
-0.4 | 0.00017414 | 0.0007861 | 0.0028822
-0.39 | 0.0002132 | 0.0009216 | 0.0033481
-0.38 | 0.00026718 | 0.0011021 | 0.0040281
-0.37 | 0.00034138 | 0.0013683 | 0.0049705
-0.36 | 0.00044683 | 0.0017343 | 0.006399
-0.35 | 0.0006016 | 0.0022558 | 0.008358
-0.34 | 0.0008078 | 0.0029819 | 0.011065
-0.33 | 0.0010867 | 0.003975 | 0.014892
-0.32 | 0.0014771 | 0.0053622 | 0.020194
-0.31 | 0.0020059 | 0.007489 | 0.027548
-0.3 | 0.002757 | 0.010175 | 0.037654
-0.29 | 0.0037616 | 0.013816 | 0.052015
-0.28 | 0.0051396 | 0.018902 | 0.07175
-0.27 | 0.007466 | 0.025965 | 0.09811
-0.26 | 0.010193 | 0.035509 | 0.13457
-0.25 | 0.013839 | 0.048419 | 0.18439
-0.24 | 0.01885 | 0.06684 | 0.25087
-0.23 | 0.025674 | 0.09059 | 0.34413
-0.22 | 0.034923 | 0.12318 | 0.46416
-0.21 | 0.047449 | 0.16708 | 0.6304
-0.2 | 0.06599 | 0.22649 | 0.8495
-0.19 | 0.08947 | 0.30537 | 1.1429
-0.18 | 0.12076 | 0.41274 | 1.5314
-0.17 | 0.16338 | 0.55135 | 2.0326
-0.16 | 0.21961 | 0.7386 | 2.6837
-0.15 | 0.2942 | 0.9872 | 3.5139
-0.14 | 0.39647 | 1.3042 | 4.5718
-0.13 | 0.52785 | 1.728 | 5.928
-0.12 | 0.7095 | 2.2581 | 7.541
-0.11 | 0.9353 | 2.9564 | 9.565
-0.1 | 1.2414 | 3.8252 | 11.967
-0.09 | 1.6333 | 4.9468 | 14.818
-0.08 | 2.1326 | 6.307 | 18.136
-0.07 | 2.7723 | 8.004 | 21.867
-0.06 | 3.5756 | 10.063 | 26.183
-0.05 | 4.579 | 12.484 | 31.028
-0.04 | 5.794 | 15.396 | 36.373
-0.03 | 7.281 | 18.785 | 42.236
-0.02 | 9.04 | 22.642 | 48.559
-0.01 | 11.153 | 27.014 | 55.518
0 | 13.577 | 31.983 | 63
0.01 | 16.364 | 37.48 | 70.78
0.02 | 19.47 | 43.349 | 78.96
0.03 | 22.975 | 49.896 | 87.93
0.04 | 26.748 | 56.726 | 96.83
0.05 | 30.881 | 64.21 | 106.41
0.06 | 35.253 | 71.91 | 116.19
0.07 | 39.925 | 80.27 | 126.37
0.08 | 44.749 | 88.89 | 136.69
0.09 | 49.663 | 97.82 | 147.41
0.1 | 54.735 | 107.11 | 158.29
0.11 | 59.72 | 116.61 | 169.47
0.12 | 64.9 | 126.56 | 180.84
0.13 | 70.07 | 136.6 | 192.18
0.14 | 75.04 | 146.81 | 203.92
0.15 | 79.97 | 157.2 | 215.68
0.16 | 84.89 | 168.06 | 227.6
0.17 | 89.55 | 178.87 | 239.65
0.18 | 94 | 189.78 | 251.53
0.19 | 98.24 | 201.02 | 263.69
0.2 | 102.38 | 211.98 | 275.82
0.21 | 106.37 | 223.41 | 288.17
0.22 | 110.11 | 234.82 | 300.34
0.23 | 113.6 | 246.08 | 312.43
0.24 | 116.91 | 257.54 | 324.74
0.25 | 120.13 | 268.96 | 336.97
0.26 | 123.02 | 280.44 | 348.99
0.27 | 125.83 | 291.72 | 360.91
0.28 | 128.49 | 303.1 | 373.06
0.29 | 130.94 | 314.29 | 384.92
0.3 | 133.4 | 325.67 | 396.86
0.31 | 135.39 | 336.88 | 408.82
0.32 | 137.35 | 347.96 | 420.18
0.33 | 139.31 | 358.96 | 431.94
0.34 | 141.16 | 369.7 | 443.31
0.35 | 142.86 | 380.47 | 454.51
0.36 | 144.31 | 391.06 | 465.71
0.37 | 145.76 | 401.5 | 476.65
0.38 | 147.26 | 411.82 | 487.56
0.39 | 148.65 | 421.77 | 498.2
0.4 | 149.69 | 431.63 | 508.65
0.41 | 150.82 | 441.27 | 518.84
0.42 | 151.96 | 450.74 | 529.11
0.43 | 152.94 | 459.92 | 539.08
0.44 | 154.1 | 468.82 | 548.68
0.45 | 154.8 | 477.48 | 558.21
0.46 | 155.58 | 485.97 | 567.42
0.47 | 156.56 | 494.06 | 575.9
0.48 | 157.13 | 501.88 | 585
0.49 | 157.99 | 509.5 | 593.8
0.5 | 158.6 | 516.79 | 602.1

## Tranconductance (mS-mm)
VGS (V) | VDS = 0.100 V | VDS = 0.500 V | VDS = 0.900 V
-0.75 | -0.001667 | -0.00558 | -0.01387
-0.74 | -0.001345 | -0.00525 | -0.013425
-0.73 | -0.001543 | -0.005275 | -0.012975
-0.72 | -0.0016845 | -0.00486 | -0.013465
-0.71 | -0.0012645 | -0.004815 | -0.01266
-0.7 | -0.001465 | -0.00479 | -0.01247
-0.69 | -0.0015195 | -0.004605 | -0.013355
-0.68 | -0.0012755 | -0.0042 | -0.012185
-0.67 | -0.0011915 | -0.0039 | -0.0121
-0.66 | -0.0008795 | -0.003705 | -0.013145
-0.65 | -0.0010005 | -0.00346 | -0.01254
-0.64 | -0.001016 | -0.003995 | -0.01077
-0.63 | -0.0009425 | -0.00391 | -0.009355
-0.62 | -0.001009 | -0.003905 | -0.011115
-0.61 | -0.0008855 | -0.00301 | -0.01213
-0.6 | -0.0008285 | -0.00292 | -0.009255
-0.59 | -0.0008345 | -0.0033 | -0.008505
-0.58 | -0.0007915 | -0.0029 | -0.0096
-0.57 | -0.000721 | -0.00297 | -0.00898
-0.56 | -0.0006825 | -0.00266 | -0.00804
-0.55 | -0.000627 | -0.00244 | -0.00808
-0.54 | -0.00072 | -0.002525 | -0.00791
-0.53 | -0.0005465 | -0.00217 | -0.0077
-0.52 | -0.0004585 | -0.00241 | -0.00739
-0.51 | -0.0005915 | -0.002325 | -0.006075
-0.5 | -0.0004035 | -0.001765 | -0.00554
-0.49 | -0.000304 | -0.00148 | -0.004335
-0.48 | -0.000341 | -0.00089 | -0.003705
-0.47 | -0.000109 | -0.00061 | -0.002925
-0.46 | 2.4e-05 | -6.5e-05 | -0.000355
-0.45 | 0.0003005 | 0.00079 | 0.001845
-0.44 | 0.000615 | 0.00158 | 0.005745
-0.43 | 0.000976 | 0.00299 | 0.010795
-0.42 | 0.001444 | 0.005005 | 0.016965
-0.41 | 0.0021125 | 0.00782 | 0.026105
-0.4 | 0.003245 | 0.01157 | 0.03905
-0.39 | 0.004652 | 0.0158 | 0.057295
-0.38 | 0.006409 | 0.022335 | 0.08112
-0.37 | 0.0089825 | 0.03161 | 0.118545
-0.36 | 0.013011 | 0.044375 | 0.169375
-0.35 | 0.0180485 | 0.06238 | 0.2333
-0.34 | 0.024255 | 0.08596 | 0.3267
-0.33 | 0.033465 | 0.119015 | 0.45645
-0.32 | 0.04596 | 0.1757 | 0.6328
-0.31 | 0.063995 | 0.24064 | 0.873
-0.3 | 0.087785 | 0.31635 | 1.22335
-0.29 | 0.11913 | 0.43635 | 1.7048
-0.28 | 0.18522 | 0.60745 | 2.30475
-0.27 | 0.25267 | 0.83035 | 3.141
-0.26 | 0.31865 | 1.1227 | 4.314
-0.25 | 0.43285 | 1.56655 | 5.815
-0.24 | 0.59175 | 2.10855 | 7.987
-0.23 | 0.80365 | 2.817 | 10.6645
-0.22 | 1.08875 | 3.8245 | 14.3135
-0.21 | 1.55335 | 5.1655 | 19.267
-0.2 | 2.10105 | 6.9145 | 25.625
-0.19 | 2.7385 | 9.3125 | 34.095
-0.18 | 3.6955 | 12.299 | 44.485
-0.17 | 4.9425 | 16.293 | 57.615
-0.16 | 6.541 | 21.7925 | 74.065
-0.15 | 8.843 | 28.28 | 94.405
-0.14 | 11.6825 | 37.04 | 120.705
-0.13 | 15.6515 | 47.695 | 148.46
-0.12 | 20.3725 | 61.42 | 181.85
-0.11 | 26.595 | 78.355 | 221.3
-0.1 | 34.9 | 99.52 | 262.65
-0.09 | 44.56 | 124.09 | 308.45
-0.08 | 56.95 | 152.86 | 352.45
-0.07 | 72.15 | 187.8 | 402.35
-0.06 | 90.335 | 224 | 458.05
-0.05 | 110.92 | 266.65 | 509.5
-0.04 | 135.1 | 315.05 | 560.4
-0.03 | 162.3 | 362.3 | 609.3
-0.02 | 193.6 | 411.45 | 664.1
-0.01 | 226.85 | 467.05 | 722.05
0 | 260.55 | 523.3 | 763.1
0.01 | 294.65 | 568.3 | 798
0.02 | 330.55 | 620.8 | 857.5
0.03 | 363.9 | 668.85 | 893.5
0.04 | 395.3 | 715.7 | 924
0.05 | 425.25 | 759.2 | 968
0.06 | 452.2 | 803 | 998
0.07 | 474.8 | 849 | 1025
0.08 | 486.9 | 877.5 | 1052
0.09 | 499.3 | 911 | 1080
0.1 | 502.85 | 939.5 | 1103
0.11 | 508.25 | 972.5 | 1127.5
0.12 | 517.5 | 999.5 | 1135.5
0.13 | 507 | 1012.5 | 1154
0.14 | 495 | 1030 | 1175
0.15 | 492.5 | 1062.5 | 1184
0.16 | 479 | 1083.5 | 1198.5
0.17 | 455.5 | 1086 | 1196.5
0.18 | 434.5 | 1107.5 | 1202
0.19 | 419 | 1110 | 1214.5
0.2 | 406.5 | 1119.5 | 1224
0.21 | 386.5 | 1142 | 1226
0.22 | 361.5 | 1133.5 | 1213
0.23 | 340 | 1136 | 1220
0.24 | 326.5 | 1144 | 1227
0.25 | 305.5 | 1145 | 1212.5
0.26 | 285 | 1138 | 1197
0.27 | 273.5 | 1133 | 1203.5
0.28 | 255.5 | 1128.5 | 1200.5
0.29 | 245.5 | 1128.5 | 1190
0.3 | 222.5 | 1129.5 | 1195
0.31 | 197.5 | 1114.5 | 1166
0.32 | 196 | 1104 | 1156
0.33 | 190.5 | 1087 | 1156.5
0.34 | 177.5 | 1075.5 | 1128.5
0.35 | 157.5 | 1068 | 1120
0.36 | 145 | 1051.5 | 1107
0.37 | 147.5 | 1038 | 1092.5
0.38 | 144.5 | 1013.5 | 1077.5
0.39 | 121.5 | 990.5 | 1054.5
0.4 | 108.5 | 975 | 1032
0.41 | 113.5 | 955.5 | 1023
0.42 | 106 | 932.5 | 1012
0.43 | 107 | 904 | 978.5
0.44 | 93 | 878 | 956.5
0.45 | 74 | 857.5 | 937
0.46 | 88 | 829 | 884.5
0.47 | 77.5 | 795.5 | 879
0.48 | 71.5 | 772 | 895
0.49 | 73.5 | 745.5 | 855
0.5 | 61 | 729 | 830