## IDS-VDS Characteristic (mA-mm)
VGS (V) | VDS = 0.100 V | VDS = 0.500 V | VDS = 0.900 V
-0.75 | 0.00037982 | 0.0015699 | 0.005171
-0.74 | 0.0003602 | 0.001505 | 0.005017
-0.73 | 0.00034488 | 0.0014484 | 0.0048785
-0.72 | 0.00032593 | 0.0013921 | 0.0047087
-0.71 | 0.00031119 | 0.0013486 | 0.0045686
-0.7 | 0.00029882 | 0.0012981 | 0.0044485
-0.69 | 0.00028504 | 0.0012459 | 0.0042797
-0.68 | 0.00027277 | 0.001202 | 0.0041671
-0.67 | 0.00025862 | 0.0011594 | 0.0040371
-0.66 | 0.00024825 | 0.0011193 | 0.003902
-0.65 | 0.00023465 | 0.0010791 | 0.0037709
-0.64 | 0.00022488 | 0.0010418 | 0.0036456
-0.63 | 0.00021429 | 0.0010059 | 0.0035385
-0.62 | 0.00020381 | 0.0009667 | 0.0034165
-0.61 | 0.00019437 | 0.0009205 | 0.0033067
-0.6 | 0.00018511 | 0.0008906 | 0.0032141
-0.59 | 0.00017751 | 0.0008583 | 0.0031226
-0.58 | 0.00016912 | 0.0008255 | 0.0030045
-0.57 | 0.00016141 | 0.0007968 | 0.0029199
-0.56 | 0.00015218 | 0.0007685 | 0.0028031
-0.55 | 0.00014515 | 0.0007378 | 0.0027465
-0.54 | 0.00013981 | 0.0007122 | 0.0026393
-0.53 | 0.00013271 | 0.0006931 | 0.0025638
-0.52 | 0.00012766 | 0.0006634 | 0.0024761
-0.51 | 0.00012259 | 0.0006437 | 0.0024061
-0.5 | 0.0001172 | 0.0006167 | 0.0023279
-0.49 | 0.00011296 | 0.0005989 | 0.0022727
-0.48 | 0.00010931 | 0.0005819 | 0.002228
-0.47 | 0.00010735 | 0.0005711 | 0.0021949
-0.46 | 0.00010612 | 0.0005655 | 0.0021603
-0.45 | 0.00010666 | 0.0005635 | 0.0021644
-0.44 | 0.00010995 | 0.0005682 | 0.0021979
-0.43 | 0.00011642 | 0.0005868 | 0.0022476
-0.42 | 0.00012712 | 0.0006216 | 0.0023548
-0.41 | 0.0001436 | 0.0006733 | 0.0025278
-0.4 | 0.00016657 | 0.0007521 | 0.0028112
-0.39 | 0.00020193 | 0.0008713 | 0.0032203
-0.38 | 0.00025051 | 0.0010416 | 0.0038196
-0.37 | 0.00031989 | 0.0012812 | 0.0046818
-0.36 | 0.00041548 | 0.0016161 | 0.00599
-0.35 | 0.00055016 | 0.0020916 | 0.007712
-0.34 | 0.0007837 | 0.0027541 | 0.010169
-0.33 | 0.0010551 | 0.0036736 | 0.013653
-0.32 | 0.0014327 | 0.004932 | 0.018524
-0.31 | 0.001946 | 0.006888 | 0.025265
-0.3 | 0.0026527 | 0.00934 | 0.034621
-0.29 | 0.0036335 | 0.01276 | 0.047682
-0.28 | 0.0049655 | 0.017441 | 0.06563
-0.27 | 0.007098 | 0.023986 | 0.09033
-0.26 | 0.009663 | 0.032838 | 0.12438
-0.25 | 0.013217 | 0.044792 | 0.17029
-0.24 | 0.018021 | 0.06231 | 0.2325
-0.23 | 0.02466 | 0.08492 | 0.31857
-0.22 | 0.033523 | 0.11557 | 0.42804
-0.21 | 0.045661 | 0.15572 | 0.584
-0.2 | 0.06355 | 0.21181 | 0.7912
-0.19 | 0.08571 | 0.28623 | 1.0639
-0.18 | 0.11647 | 0.38648 | 1.4282
-0.17 | 0.15744 | 0.5202 | 1.902
-0.16 | 0.21207 | 0.698 | 2.5079
-0.15 | 0.28563 | 0.9322 | 3.3027
-0.14 | 0.38256 | 1.2346 | 4.3275
-0.13 | 0.51282 | 1.6353 | 5.5855
-0.12 | 0.683 | 2.156 | 7.154
-0.11 | 0.91 | 2.8138 | 9.114
-0.1 | 1.2043 | 3.6685 | 11.396
-0.09 | 1.5879 | 4.7474 | 14.199
-0.08 | 2.0845 | 6.077 | 17.467
-0.07 | 2.7053 | 7.735 | 21.073
-0.06 | 3.5023 | 9.729 | 25.317
-0.05 | 4.4946 | 12.108 | 30.133
-0.04 | 5.701 | 14.99 | 35.379
-0.03 | 7.166 | 18.296 | 41.169
-0.02 | 8.927 | 22.101 | 47.424
-0.01 | 11.015 | 26.521 | 54.306
0 | 13.44 | 31.378 | 61.75
0.01 | 16.248 | 36.803 | 69.58
0.02 | 19.337 | 42.76 | 77.7
0.03 | 22.838 | 49.29 | 86.57
0.04 | 26.654 | 56.099 | 95.59
0.05 | 30.778 | 63.63 | 104.98
0.06 | 35.172 | 71.25 | 114.8
0.07 | 39.873 | 79.65 | 125.06
0.08 | 44.715 | 88.25 | 135.26
0.09 | 49.662 | 97.15 | 146.08
0.1 | 54.744 | 106.53 | 156.93
0.11 | 59.72 | 116.07 | 168.08
0.12 | 64.94 | 125.97 | 179.64
0.13 | 70.07 | 136.01 | 190.92
0.14 | 75.12 | 146.37 | 202.66
0.15 | 80.09 | 156.71 | 214.49
0.16 | 85.04 | 167.61 | 226.44
0.17 | 89.66 | 178.47 | 238.53
0.18 | 94.12 | 189.45 | 250.43
0.19 | 98.43 | 200.54 | 262.71
0.2 | 102.54 | 211.56 | 274.82
0.21 | 106.63 | 223.08 | 287.18
0.22 | 110.38 | 234.45 | 299.32
0.23 | 113.88 | 245.89 | 311.64
0.24 | 117.21 | 257.34 | 323.85
0.25 | 120.39 | 268.78 | 336.19
0.26 | 123.4 | 280.34 | 348.35
0.27 | 126.17 | 291.73 | 360.33
0.28 | 128.86 | 303.11 | 372.46
0.29 | 131.33 | 314.41 | 384.48
0.3 | 133.77 | 325.87 | 396.45
0.31 | 135.79 | 337.08 | 408.37
0.32 | 137.87 | 348.21 | 419.95
0.33 | 139.82 | 359.28 | 431.67
0.34 | 141.56 | 370 | 443.09
0.35 | 143.43 | 380.92 | 454.52
0.36 | 144.85 | 391.51 | 465.63
0.37 | 146.33 | 402.08 | 476.81
0.38 | 147.83 | 412.46 | 487.69
0.39 | 149.09 | 422.43 | 498.42
0.4 | 150.3 | 432.41 | 508.9
0.41 | 151.44 | 442.06 | 519.14
0.42 | 152.52 | 451.65 | 529.56
0.43 | 153.61 | 460.86 | 539.51
0.44 | 154.73 | 469.82 | 549.29
0.45 | 155.44 | 478.62 | 558.88
0.46 | 156.31 | 487.12 | 568.13
0.47 | 157.23 | 495.32 | 577
0.48 | 157.89 | 503.18 | 586
0.49 | 158.9 | 510.83 | 594.3
0.5 | 159.38 | 518.16 | 603

## Tranconductance (mS-mm)
VGS (V) | VDS = 0.100 V | VDS = 0.500 V | VDS = 0.900 V
-0.75 | -0.001962 | -0.00649 | -0.0154
-0.74 | -0.001747 | -0.006075 | -0.014625
-0.73 | -0.0017135 | -0.005645 | -0.015415
-0.72 | -0.0016845 | -0.00499 | -0.015495
-0.71 | -0.0013555 | -0.0047 | -0.01301
-0.7 | -0.0013075 | -0.005135 | -0.014445
-0.69 | -0.0013025 | -0.004805 | -0.01407
-0.68 | -0.001321 | -0.004325 | -0.01213
-0.67 | -0.001226 | -0.004135 | -0.013255
-0.66 | -0.0011985 | -0.004015 | -0.01331
-0.65 | -0.0011685 | -0.003875 | -0.01282
-0.64 | -0.001018 | -0.00366 | -0.01162
-0.63 | -0.0010535 | -0.003755 | -0.011455
-0.62 | -0.000996 | -0.00427 | -0.01159
-0.61 | -0.000935 | -0.003805 | -0.01012
-0.6 | -0.000843 | -0.00311 | -0.009205
-0.59 | -0.0007995 | -0.003255 | -0.01048
-0.58 | -0.000805 | -0.003075 | -0.010135
-0.57 | -0.000847 | -0.00285 | -0.01007
-0.56 | -0.000813 | -0.00295 | -0.00867
-0.55 | -0.0006185 | -0.002815 | -0.00819
-0.54 | -0.000622 | -0.002235 | -0.009135
-0.53 | -0.0006075 | -0.00244 | -0.00816
-0.52 | -0.000506 | -0.00247 | -0.007885
-0.51 | -0.000523 | -0.002335 | -0.00741
-0.5 | -0.0004815 | -0.00224 | -0.00667
-0.49 | -0.0003945 | -0.00174 | -0.004995
-0.48 | -0.0002805 | -0.00139 | -0.00389
-0.47 | -0.0001595 | -0.00082 | -0.003385
-0.46 | -3.45e-05 | -0.00038 | -0.001525
-0.45 | 0.0001915 | 0.000135 | 0.00188
-0.44 | 0.000488 | 0.001165 | 0.00416
-0.43 | 0.0008585 | 0.00267 | 0.007845
-0.42 | 0.001359 | 0.004325 | 0.01401
-0.41 | 0.0019725 | 0.006525 | 0.02282
-0.4 | 0.0029165 | 0.0099 | 0.034625
-0.39 | 0.004197 | 0.014475 | 0.05042
-0.38 | 0.005898 | 0.020495 | 0.073075
-0.37 | 0.0082485 | 0.028725 | 0.10852
-0.36 | 0.0115135 | 0.04052 | 0.15151
-0.35 | 0.018411 | 0.0569 | 0.20895
-0.34 | 0.025247 | 0.0791 | 0.29705
-0.33 | 0.03245 | 0.108895 | 0.41775
-0.32 | 0.044545 | 0.16072 | 0.5806
-0.31 | 0.061 | 0.2204 | 0.80485
-0.3 | 0.084375 | 0.2936 | 1.12085
-0.29 | 0.11564 | 0.40505 | 1.55045
-0.28 | 0.173225 | 0.5613 | 2.1324
-0.27 | 0.234875 | 0.76985 | 2.9375
-0.26 | 0.30595 | 1.0403 | 3.998
-0.25 | 0.4179 | 1.4736 | 5.406
-0.24 | 0.57215 | 2.0064 | 7.414
-0.23 | 0.7751 | 2.663 | 9.777
-0.22 | 1.05005 | 3.54 | 13.2715
-0.21 | 1.50135 | 4.812 | 18.158
-0.2 | 2.00245 | 6.5255 | 23.995
-0.19 | 2.646 | 8.7335 | 31.85
-0.18 | 3.5865 | 11.6985 | 41.905
-0.17 | 4.78 | 15.576 | 53.985
-0.16 | 6.4095 | 20.6 | 70.035
-0.15 | 8.5245 | 26.83 | 90.98
-0.14 | 11.3595 | 35.155 | 114.14
-0.13 | 15.022 | 46.07 | 141.325
-0.12 | 19.859 | 58.925 | 176.425
-0.11 | 26.065 | 75.625 | 212.1
-0.1 | 33.895 | 96.68 | 254.25
-0.09 | 44.01 | 120.425 | 303.55
-0.08 | 55.87 | 149.38 | 343.7
-0.07 | 70.89 | 182.6 | 392.5
-0.06 | 89.465 | 218.65 | 453
-0.05 | 109.935 | 263.05 | 503.1
-0.04 | 133.57 | 309.4 | 551.8
-0.03 | 161.3 | 355.55 | 602.25
-0.02 | 192.45 | 411.25 | 656.85
-0.01 | 225.65 | 463.85 | 716.3
0 | 261.65 | 514.1 | 763.7
0.01 | 294.85 | 569.1 | 797.5
0.02 | 329.5 | 624.35 | 849.5
0.03 | 365.85 | 666.95 | 894.5
0.04 | 397 | 717 | 920.5
0.05 | 425.9 | 757.55 | 960.5
0.06 | 454.75 | 801 | 1004
0.07 | 477.15 | 850 | 1023
0.08 | 489.45 | 875 | 1051
0.09 | 501.45 | 914 | 1083.5
0.1 | 502.9 | 946 | 1100
0.11 | 509.8 | 972 | 1135.5
0.12 | 517.5 | 997 | 1142
0.13 | 509 | 1020 | 1151
0.14 | 501 | 1035 | 1178.5
0.15 | 496 | 1062 | 1189
0.16 | 478.5 | 1088 | 1202
0.17 | 454 | 1092 | 1199.5
0.18 | 438.5 | 1103.5 | 1209
0.19 | 421 | 1105.5 | 1219.5
0.2 | 410 | 1127 | 1223.5
0.21 | 392 | 1144.5 | 1225
0.22 | 362.5 | 1140.5 | 1223
0.23 | 341.5 | 1144.5 | 1226.5
0.24 | 325.5 | 1144.5 | 1227.5
0.25 | 309.5 | 1150 | 1225
0.26 | 289 | 1147.5 | 1207
0.27 | 273 | 1138.5 | 1205.5
0.28 | 258 | 1134 | 1207.5
0.29 | 245.5 | 1138 | 1199.5
0.3 | 223 | 1133.5 | 1194.5
0.31 | 205 | 1117 | 1175
0.32 | 201.5 | 1110 | 1165
0.33 | 184.5 | 1089.5 | 1157
0.34 | 180.5 | 1082 | 1142.5
0.35 | 164.5 | 1075.5 | 1127
0.36 | 145 | 1058 | 1114.5
0.37 | 149 | 1047.5 | 1103
0.38 | 138 | 1017.5 | 1080.5
0.39 | 123.5 | 997.5 | 1060.5
0.4 | 117.5 | 981.5 | 1036
0.41 | 111 | 962 | 1033
0.42 | 108.5 | 940 | 1018.5
0.43 | 110.5 | 908.5 | 986.5
0.44 | 91.5 | 888 | 968.5
0.45 | 79 | 865 | 942
0.46 | 89.5 | 835 | 906
0.47 | 79 | 803 | 893.5
0.48 | 83.5 | 775.5 | 865
0.49 | 74.5 | 749 | 850
0.5 | 48 | 733 | 870