## IDS-VDS Characteristic (mA-mm)
VGS (V) | VDS = 0.100 V | VDS = 0.500 V | VDS = 0.900 V
-0.75 | 0.00038576 | 0.0015703 | 0.005062
-0.74 | 0.00037102 | 0.0015117 | 0.00493
-0.73 | 0.00035328 | 0.0014608 | 0.0047383
-0.72 | 0.00033402 | 0.0014106 | 0.0046211
-0.71 | 0.00032064 | 0.0013501 | 0.004469
-0.7 | 0.00030498 | 0.0013055 | 0.004328
-0.69 | 0.00029228 | 0.0012485 | 0.0042054
-0.68 | 0.00027853 | 0.0012214 | 0.0040794
-0.67 | 0.00026644 | 0.0011758 | 0.0039333
-0.66 | 0.00025284 | 0.0011247 | 0.0038074
-0.65 | 0.00024291 | 0.0010863 | 0.0037006
-0.64 | 0.00023122 | 0.0010443 | 0.0035749
-0.63 | 0.00022258 | 0.0010111 | 0.003465
-0.62 | 0.00021284 | 0.0009692 | 0.0033513
-0.61 | 0.00020218 | 0.0009285 | 0.0032604
-0.6 | 0.00019184 | 0.0008954 | 0.0031399
-0.59 | 0.00018463 | 0.0008689 | 0.0030616
-0.58 | 0.00017681 | 0.0008444 | 0.0029662
-0.57 | 0.00016838 | 0.0008086 | 0.002885
-0.56 | 0.00015997 | 0.0007794 | 0.0027938
-0.55 | 0.00015275 | 0.000754 | 0.0026916
-0.54 | 0.00014624 | 0.0007295 | 0.0026088
-0.53 | 0.00013845 | 0.0007033 | 0.0025193
-0.52 | 0.00013287 | 0.0006801 | 0.0024513
-0.51 | 0.00012718 | 0.0006582 | 0.0023844
-0.5 | 0.00012209 | 0.0006376 | 0.0023216
-0.49 | 0.0001181 | 0.0006217 | 0.0022872
-0.48 | 0.00011477 | 0.0006024 | 0.0022442
-0.47 | 0.00011214 | 0.0005931 | 0.0021989
-0.46 | 0.00011171 | 0.0005894 | 0.0021878
-0.45 | 0.00011282 | 0.0005888 | 0.0021984
-0.44 | 0.00011579 | 0.0005981 | 0.0022383
-0.43 | 0.00012357 | 0.0006195 | 0.0023097
-0.42 | 0.00013501 | 0.0006615 | 0.0024472
-0.41 | 0.00015299 | 0.0007202 | 0.0026539
-0.4 | 0.00017954 | 0.0008134 | 0.0029777
-0.39 | 0.00021708 | 0.0009461 | 0.0034629
-0.38 | 0.00027058 | 0.0011349 | 0.004149
-0.37 | 0.00034589 | 0.0014022 | 0.0051281
-0.36 | 0.00045002 | 0.0017748 | 0.006599
-0.35 | 0.0006064 | 0.0023063 | 0.008498
-0.34 | 0.0008151 | 0.0030287 | 0.011316
-0.33 | 0.0010962 | 0.0040468 | 0.015135
-0.32 | 0.0014854 | 0.0054529 | 0.020594
-0.31 | 0.0020201 | 0.0076 | 0.028086
-0.3 | 0.0027605 | 0.010262 | 0.038685
-0.29 | 0.0037822 | 0.014044 | 0.053052
-0.28 | 0.0051768 | 0.01922 | 0.07277
-0.27 | 0.007526 | 0.026357 | 0.10031
-0.26 | 0.010264 | 0.035876 | 0.13708
-0.25 | 0.014025 | 0.049238 | 0.18805
-0.24 | 0.019105 | 0.06806 | 0.25723
-0.23 | 0.026096 | 0.09249 | 0.351
-0.22 | 0.035332 | 0.1256 | 0.47566
-0.21 | 0.048243 | 0.17005 | 0.6433
-0.2 | 0.06707 | 0.22952 | 0.8699
-0.19 | 0.09093 | 0.31192 | 1.1671
-0.18 | 0.12263 | 0.41771 | 1.5684
-0.17 | 0.16615 | 0.56277 | 2.0789
-0.16 | 0.22353 | 0.7522 | 2.7422
-0.15 | 0.30021 | 1.0016 | 3.5907
-0.14 | 0.40387 | 1.3332 | 4.6818
-0.13 | 0.53878 | 1.7564 | 6.061
-0.12 | 0.7222 | 2.3102 | 7.758
-0.11 | 0.9558 | 3.0047 | 9.784
-0.1 | 1.2673 | 3.9121 | 12.179
-0.09 | 1.6702 | 5.0475 | 15.094
-0.08 | 2.1819 | 6.433 | 18.419
-0.07 | 2.8279 | 8.171 | 22.295
-0.06 | 3.6485 | 10.243 | 26.654
-0.05 | 4.6733 | 12.767 | 31.616
-0.04 | 5.888 | 15.681 | 36.927
-0.03 | 7.417 | 19.157 | 42.906
-0.02 | 9.191 | 23.011 | 49.337
-0.01 | 11.345 | 27.542 | 56.351
0 | 13.837 | 32.559 | 63.87
0.01 | 16.659 | 38.081 | 71.83
0.02 | 19.797 | 44.121 | 79.99
0.03 | 23.369 | 50.655 | 88.93
0.04 | 27.222 | 57.54 | 98.03
0.05 | 31.382 | 65.1 | 107.53
0.06 | 35.848 | 73.1 | 117.39
0.07 | 40.498 | 81.39 | 127.69
0.08 | 45.373 | 90.2 | 138.08
0.09 | 50.356 | 99.04 | 148.86
0.1 | 55.434 | 108.41 | 159.75
0.11 | 60.45 | 117.95 | 170.72
0.12 | 65.72 | 128.05 | 182.35
0.13 | 70.85 | 138.09 | 193.84
0.14 | 75.88 | 148.41 | 205.47
0.15 | 80.77 | 158.87 | 217.39
0.16 | 85.61 | 169.66 | 229.13
0.17 | 90.24 | 180.65 | 241.15
0.18 | 94.76 | 191.44 | 253.23
0.19 | 99.1 | 202.64 | 265.3
0.2 | 103.15 | 213.82 | 277.4
0.21 | 107.05 | 225.18 | 289.74
0.22 | 110.7 | 236.71 | 302.02
0.23 | 114.34 | 247.87 | 314.13
0.24 | 117.6 | 259.35 | 326.35
0.25 | 120.75 | 270.84 | 338.47
0.26 | 123.71 | 282.29 | 350.71
0.27 | 126.33 | 293.63 | 362.73
0.28 | 129.14 | 305 | 374.77
0.29 | 131.46 | 316.28 | 386.81
0.3 | 133.84 | 327.65 | 398.54
0.31 | 136.01 | 338.84 | 410.46
0.32 | 137.97 | 349.81 | 422.11
0.33 | 139.91 | 360.95 | 433.62
0.34 | 141.66 | 371.79 | 445.11
0.35 | 143.32 | 382.46 | 456.35
0.36 | 144.9 | 393.13 | 467.59
0.37 | 146.45 | 403.51 | 478.62
0.38 | 147.71 | 413.8 | 489.51
0.39 | 148.97 | 423.88 | 500.04
0.4 | 150.29 | 433.63 | 510.51
0.41 | 151.26 | 443.28 | 520.82
0.42 | 152.66 | 452.8 | 531
0.43 | 153.45 | 461.91 | 541.02
0.44 | 154.31 | 470.86 | 550.49
0.45 | 155.4 | 479.54 | 560.09
0.46 | 156.09 | 487.94 | 569.4
0.47 | 157.07 | 496.08 | 578.2
0.48 | 157.65 | 503.9 | 587.2
0.49 | 158.43 | 511.43 | 595.4
0.5 | 159.11 | 518.73 | 603.8

## Tranconductance (mS-mm)
VGS (V) | VDS = 0.100 V | VDS = 0.500 V | VDS = 0.900 V
-0.75 | -0.001474 | -0.00586 | -0.0132
-0.74 | -0.001624 | -0.005475 | -0.016185
-0.73 | -0.00185 | -0.005055 | -0.015445
-0.72 | -0.001632 | -0.005535 | -0.013465
-0.71 | -0.001452 | -0.005255 | -0.014655
-0.7 | -0.001418 | -0.00508 | -0.01318
-0.69 | -0.0013225 | -0.004205 | -0.01243
-0.68 | -0.001292 | -0.003635 | -0.013605
-0.67 | -0.0012845 | -0.004835 | -0.0136
-0.66 | -0.0011765 | -0.004475 | -0.011635
-0.65 | -0.001081 | -0.00402 | -0.011625
-0.64 | -0.0010165 | -0.00376 | -0.01178
-0.63 | -0.000919 | -0.003755 | -0.01118
-0.62 | -0.00102 | -0.00413 | -0.01023
-0.61 | -0.00105 | -0.00369 | -0.01057
-0.6 | -0.0008775 | -0.00298 | -0.00994
-0.59 | -0.0007515 | -0.00255 | -0.008685
-0.58 | -0.0008125 | -0.003015 | -0.00883
-0.57 | -0.000842 | -0.00325 | -0.00862
-0.56 | -0.0007815 | -0.00273 | -0.00967
-0.55 | -0.0006865 | -0.002495 | -0.00925
-0.54 | -0.000715 | -0.002535 | -0.008615
-0.53 | -0.0006685 | -0.00247 | -0.007875
-0.52 | -0.0005635 | -0.002255 | -0.006745
-0.51 | -0.000539 | -0.002125 | -0.006485
-0.5 | -0.000454 | -0.001825 | -0.00486
-0.49 | -0.000366 | -0.00176 | -0.00387
-0.48 | -0.000298 | -0.00143 | -0.004415
-0.47 | -0.000153 | -0.00065 | -0.00282
-0.46 | 3.4e-05 | -0.000215 | -2.5e-05
-0.45 | 0.000204 | 0.000435 | 0.002525
-0.44 | 0.0005375 | 0.001535 | 0.005565
-0.43 | 0.000961 | 0.00317 | 0.010445
-0.42 | 0.001471 | 0.005035 | 0.01721
-0.41 | 0.0022265 | 0.007595 | 0.026525
-0.4 | 0.0032045 | 0.011295 | 0.04045
-0.39 | 0.004552 | 0.016075 | 0.058565
-0.38 | 0.0064405 | 0.022805 | 0.08326
-0.37 | 0.008972 | 0.031995 | 0.1225
-0.36 | 0.0130255 | 0.045205 | 0.168495
-0.35 | 0.018254 | 0.062695 | 0.23585
-0.34 | 0.02449 | 0.087025 | 0.33185
-0.33 | 0.033515 | 0.12121 | 0.4639
-0.32 | 0.046195 | 0.17766 | 0.64755
-0.31 | 0.063755 | 0.240455 | 0.90455
-0.3 | 0.088105 | 0.3222 | 1.2483
-0.29 | 0.120815 | 0.4479 | 1.70425
-0.28 | 0.18719 | 0.61565 | 2.3629
-0.27 | 0.25436 | 0.8328 | 3.2155
-0.26 | 0.32495 | 1.14405 | 4.387
-0.25 | 0.44205 | 1.6092 | 6.0075
-0.24 | 0.60355 | 2.1626 | 8.1475
-0.23 | 0.81135 | 2.877 | 10.9215
-0.22 | 1.10735 | 3.878 | 14.615
-0.21 | 1.5869 | 5.196 | 19.712
-0.2 | 2.13435 | 7.0935 | 26.19
-0.19 | 2.778 | 9.4095 | 34.925
-0.18 | 3.761 | 12.5425 | 45.59
-0.17 | 5.045 | 16.7245 | 58.69
-0.16 | 6.703 | 21.9415 | 75.59
-0.15 | 9.017 | 29.05 | 96.98
-0.14 | 11.9285 | 37.74 | 123.515
-0.13 | 15.9165 | 48.85 | 153.81
-0.12 | 20.851 | 62.415 | 186.15
-0.11 | 27.255 | 80.095 | 221.05
-0.1 | 35.72 | 102.14 | 265.5
-0.09 | 45.73 | 126.045 | 312
-0.08 | 57.885 | 156.175 | 360.05
-0.07 | 73.33 | 190.5 | 411.75
-0.06 | 92.27 | 229.8 | 466.05
-0.05 | 111.975 | 271.9 | 513.65
-0.04 | 137.185 | 319.5 | 564.5
-0.03 | 165.15 | 366.5 | 620.5
-0.02 | 196.4 | 419.25 | 672.25
-0.01 | 232.3 | 477.4 | 726.65
0 | 265.7 | 526.95 | 773.95
0.01 | 298 | 578.1 | 806
0.02 | 335.5 | 628.7 | 855
0.03 | 371.25 | 670.95 | 902
0.04 | 400.65 | 722.25 | 930
0.05 | 431.3 | 778 | 968
0.06 | 455.8 | 814.5 | 1008
0.07 | 476.25 | 855 | 1034.5
0.08 | 492.9 | 882.5 | 1058.5
0.09 | 503.05 | 910.5 | 1083.5
0.1 | 504.7 | 945.5 | 1093
0.11 | 514.3 | 982 | 1130
0.12 | 520 | 1007 | 1156
0.13 | 508 | 1018 | 1156
0.14 | 496 | 1039 | 1177.5
0.15 | 486.5 | 1062.5 | 1183
0.16 | 473.5 | 1089 | 1188
0.17 | 457.5 | 1089 | 1205
0.18 | 443 | 1099.5 | 1207.5
0.19 | 419.5 | 1119 | 1208.5
0.2 | 397.5 | 1127 | 1222
0.21 | 377.5 | 1144.5 | 1231
0.22 | 364.5 | 1134.5 | 1219.5
0.23 | 345 | 1132 | 1216.5
0.24 | 320.5 | 1148.5 | 1217
0.25 | 305.5 | 1147 | 1218
0.26 | 279 | 1139.5 | 1213
0.27 | 271.5 | 1135.5 | 1203
0.28 | 256.5 | 1132.5 | 1204
0.29 | 235 | 1132.5 | 1188.5
0.3 | 227.5 | 1128 | 1182.5
0.31 | 206.5 | 1108 | 1178.5
0.32 | 195 | 1105.5 | 1158
0.33 | 184.5 | 1099 | 1150
0.34 | 170.5 | 1075.5 | 1136.5
0.35 | 162 | 1067 | 1124
0.36 | 156.5 | 1052.5 | 1113.5
0.37 | 140.5 | 1033.5 | 1096
0.38 | 126 | 1018.5 | 1071
0.39 | 129 | 991.5 | 1050
0.4 | 114.5 | 970 | 1039
0.41 | 118.5 | 958.5 | 1024.5
0.42 | 109.5 | 931.5 | 1010
0.43 | 82.5 | 903 | 974.5
0.44 | 97.5 | 881.5 | 953.5
0.45 | 89 | 854 | 945.5
0.46 | 83.5 | 827 | 905.5
0.47 | 78 | 798 | 890
0.48 | 68 | 767.5 | 860
0.49 | 73 | 741.5 | 830
0.5 | 68 | 730 | 840