## IDS-VDS Characteristic (mA-mm)
VGS (V) | VDS = 0.100 V | VDS = 0.500 V | VDS = 0.900 V
-0.75 | 0.00039655 | 0.0016681 | 0.005533
-0.74 | 0.00038129 | 0.0016055 | 0.005372
-0.73 | 0.00036115 | 0.0015507 | 0.005207
-0.72 | 0.00034284 | 0.0014862 | 0.005051
-0.71 | 0.00032688 | 0.0014318 | 0.0049156
-0.7 | 0.00031473 | 0.0013822 | 0.0047708
-0.69 | 0.00029811 | 0.0013315 | 0.0046159
-0.68 | 0.00028541 | 0.0012798 | 0.0044551
-0.67 | 0.00027435 | 0.0012456 | 0.0043137
-0.66 | 0.00025948 | 0.0011943 | 0.0041867
-0.65 | 0.00024844 | 0.0011445 | 0.004066
-0.64 | 0.00023713 | 0.0011096 | 0.003932
-0.63 | 0.00022544 | 0.0010711 | 0.0038017
-0.62 | 0.00021509 | 0.0010244 | 0.003691
-0.61 | 0.00020541 | 0.000991 | 0.0035802
-0.6 | 0.00019521 | 0.0009581 | 0.0034542
-0.59 | 0.00018549 | 0.0009188 | 0.0033467
-0.58 | 0.00017672 | 0.0008816 | 0.0032605
-0.57 | 0.00016818 | 0.0008541 | 0.0031373
-0.56 | 0.00016089 | 0.0008203 | 0.0030215
-0.55 | 0.00015413 | 0.0007895 | 0.0029409
-0.54 | 0.0001465 | 0.0007614 | 0.002846
-0.53 | 0.00014037 | 0.000733 | 0.0027619
-0.52 | 0.00013425 | 0.0007076 | 0.0026722
-0.51 | 0.0001277 | 0.0006822 | 0.0026004
-0.5 | 0.00012209 | 0.0006601 | 0.0025301
-0.49 | 0.00011827 | 0.0006435 | 0.0024545
-0.48 | 0.00011463 | 0.0006255 | 0.0024098
-0.47 | 0.00011182 | 0.000616 | 0.0023702
-0.46 | 0.00011088 | 0.0006063 | 0.0023426
-0.45 | 0.00011147 | 0.0006097 | 0.00235
-0.44 | 0.00011515 | 0.0006165 | 0.0023498
-0.43 | 0.0001227 | 0.0006337 | 0.0024301
-0.42 | 0.00013384 | 0.0006706 | 0.0025478
-0.41 | 0.00015118 | 0.0007275 | 0.0027581
-0.4 | 0.00017658 | 0.000813 | 0.0030622
-0.39 | 0.00021302 | 0.0009398 | 0.0035269
-0.38 | 0.00026621 | 0.0011267 | 0.0041732
-0.37 | 0.00033881 | 0.0013852 | 0.0051056
-0.36 | 0.00044197 | 0.00175 | 0.006508
-0.35 | 0.0005969 | 0.0022567 | 0.008373
-0.34 | 0.0008017 | 0.0029777 | 0.011066
-0.33 | 0.0010776 | 0.0039614 | 0.0148
-0.32 | 0.001461 | 0.0053419 | 0.020017
-0.31 | 0.0019856 | 0.007426 | 0.02724
-0.3 | 0.0027233 | 0.010082 | 0.037561
-0.29 | 0.0037191 | 0.013748 | 0.051502
-0.28 | 0.0051036 | 0.018745 | 0.07074
-0.27 | 0.007397 | 0.025679 | 0.09779
-0.26 | 0.010112 | 0.035258 | 0.13404
-0.25 | 0.013783 | 0.048204 | 0.18339
-0.24 | 0.018771 | 0.06647 | 0.2498
-0.23 | 0.025622 | 0.09042 | 0.3385
-0.22 | 0.034772 | 0.12287 | 0.46302
-0.21 | 0.047421 | 0.16701 | 0.6259
-0.2 | 0.06619 | 0.22551 | 0.847
-0.19 | 0.08971 | 0.30478 | 1.1333
-0.18 | 0.12111 | 0.41016 | 1.5289
-0.17 | 0.1639 | 0.5513 | 2.0222
-0.16 | 0.22051 | 0.7374 | 2.6778
-0.15 | 0.29603 | 0.9839 | 3.5144
-0.14 | 0.39937 | 1.3092 | 4.5873
-0.13 | 0.53154 | 1.7202 | 5.934
-0.12 | 0.7113 | 2.2673 | 7.6
-0.11 | 0.9417 | 2.9523 | 9.59
-0.1 | 1.249 | 3.8457 | 11.997
-0.09 | 1.6475 | 4.9748 | 14.905
-0.08 | 2.1528 | 6.323 | 18.164
-0.07 | 2.7994 | 8.06 | 22.051
-0.06 | 3.608 | 10.096 | 26.355
-0.05 | 4.6356 | 12.595 | 31.24
-0.04 | 5.834 | 15.568 | 36.669
-0.03 | 7.355 | 18.941 | 42.478
-0.02 | 9.125 | 22.89 | 48.929
-0.01 | 11.28 | 27.297 | 55.855
0 | 13.74 | 32.328 | 63.42
0.01 | 16.542 | 37.725 | 71.27
0.02 | 19.697 | 43.785 | 79.56
0.03 | 23.238 | 50.445 | 88.26
0.04 | 27.08 | 57.24 | 97.5
0.05 | 31.236 | 64.82 | 106.93
0.06 | 35.654 | 72.7 | 116.85
0.07 | 40.323 | 80.99 | 127.07
0.08 | 45.215 | 89.74 | 137.43
0.09 | 50.209 | 98.69 | 148.12
0.1 | 55.265 | 108.05 | 159.1
0.11 | 60.23 | 117.66 | 170.28
0.12 | 65.44 | 127.67 | 181.54
0.13 | 70.53 | 137.65 | 193.18
0.14 | 75.62 | 148.01 | 204.91
0.15 | 80.61 | 158.57 | 216.63
0.16 | 85.45 | 169.32 | 228.79
0.17 | 90.12 | 180.24 | 240.52
0.18 | 94.57 | 191.04 | 252.72
0.19 | 98.87 | 202.23 | 264.85
0.2 | 102.94 | 213.58 | 277.08
0.21 | 106.93 | 224.92 | 289.36
0.22 | 110.68 | 236.45 | 301.58
0.23 | 114.28 | 247.64 | 313.76
0.24 | 117.55 | 259.15 | 326
0.25 | 120.68 | 270.66 | 338.35
0.26 | 123.58 | 282.12 | 350.24
0.27 | 126.43 | 293.44 | 362.52
0.28 | 129.25 | 304.85 | 374.53
0.29 | 131.61 | 316.15 | 386.52
0.3 | 133.84 | 327.57 | 398.63
0.31 | 135.99 | 338.82 | 410.23
0.32 | 137.95 | 349.76 | 421.99
0.33 | 140.12 | 360.96 | 433.64
0.34 | 141.78 | 371.86 | 445.17
0.35 | 143.4 | 382.52 | 456.44
0.36 | 144.88 | 393.27 | 467.59
0.37 | 146.57 | 403.65 | 478.77
0.38 | 147.99 | 414.06 | 489.65
0.39 | 149.32 | 424.06 | 500.4
0.4 | 150.33 | 433.93 | 510.76
0.41 | 151.48 | 443.59 | 521.19
0.42 | 152.92 | 453.13 | 531.43
0.43 | 153.79 | 462.42 | 541.38
0.44 | 154.61 | 471.39 | 551.21
0.45 | 155.53 | 480.1 | 560.51
0.46 | 156.26 | 488.49 | 569.97
0.47 | 157.46 | 496.71 | 578.6
0.48 | 158.07 | 504.66 | 587.8
0.49 | 158.71 | 512.24 | 596.5
0.5 | 159.44 | 519.6 | 604.6

## Tranconductance (mS-mm)
VGS (V) | VDS = 0.100 V | VDS = 0.500 V | VDS = 0.900 V
-0.75 | -0.001526 | -0.00626 | -0.0161
-0.74 | -0.00177 | -0.00587 | -0.0163
-0.73 | -0.0019225 | -0.005965 | -0.01605
-0.72 | -0.0017135 | -0.005945 | -0.01457
-0.71 | -0.0014055 | -0.0052 | -0.01401
-0.7 | -0.0014385 | -0.005015 | -0.014985
-0.69 | -0.001466 | -0.00512 | -0.015785
-0.68 | -0.001188 | -0.004295 | -0.01511
-0.67 | -0.0012965 | -0.004275 | -0.01342
-0.66 | -0.0012955 | -0.005055 | -0.012385
-0.65 | -0.0011175 | -0.004235 | -0.012735
-0.64 | -0.00115 | -0.00367 | -0.013215
-0.63 | -0.001102 | -0.00426 | -0.01205
-0.62 | -0.0010015 | -0.004005 | -0.011075
-0.61 | -0.000994 | -0.003315 | -0.01184
-0.6 | -0.000996 | -0.00361 | -0.011675
-0.59 | -0.0009245 | -0.003825 | -0.009685
-0.58 | -0.0008655 | -0.003235 | -0.01047
-0.57 | -0.0007915 | -0.003065 | -0.01195
-0.56 | -0.0007025 | -0.00323 | -0.00982
-0.55 | -0.0007195 | -0.002945 | -0.008775
-0.54 | -0.000688 | -0.002825 | -0.00895
-0.53 | -0.0006125 | -0.00269 | -0.00869
-0.52 | -0.0006335 | -0.00254 | -0.008075
-0.51 | -0.000608 | -0.002375 | -0.007105
-0.5 | -0.0004715 | -0.001935 | -0.007295
-0.49 | -0.000373 | -0.00173 | -0.006015
-0.48 | -0.0003225 | -0.001375 | -0.004215
-0.47 | -0.0001875 | -0.00096 | -0.00336
-0.46 | -1.75e-05 | -0.000315 | -0.00101
-0.45 | 0.0002135 | 0.00051 | 0.00036
-0.44 | 0.0005615 | 0.0012 | 0.004005
-0.43 | 0.0009345 | 0.002705 | 0.0099
-0.42 | 0.001424 | 0.00469 | 0.0164
-0.41 | 0.002137 | 0.00712 | 0.02572
-0.4 | 0.003092 | 0.010615 | 0.03844
-0.39 | 0.0044815 | 0.015685 | 0.05555
-0.38 | 0.0062895 | 0.02227 | 0.078935
-0.37 | 0.008788 | 0.031165 | 0.11674
-0.36 | 0.0129045 | 0.043575 | 0.16337
-0.35 | 0.0179865 | 0.061385 | 0.2279
-0.34 | 0.024035 | 0.085235 | 0.32135
-0.33 | 0.032965 | 0.11821 | 0.44755
-0.32 | 0.0454 | 0.17323 | 0.622
-0.31 | 0.063115 | 0.237005 | 0.8772
-0.3 | 0.086675 | 0.3161 | 1.2131
-0.29 | 0.119015 | 0.43315 | 1.65895
-0.28 | 0.183895 | 0.59655 | 2.3144
-0.27 | 0.25042 | 0.82565 | 3.165
-0.26 | 0.3193 | 1.12625 | 4.28
-0.25 | 0.43295 | 1.5606 | 5.788
-0.24 | 0.59195 | 2.1108 | 7.7555
-0.23 | 0.80005 | 2.82 | 10.661
-0.22 | 1.08995 | 3.8295 | 14.37
-0.21 | 1.5709 | 5.132 | 19.199
-0.2 | 2.11445 | 6.8885 | 25.37
-0.19 | 2.746 | 9.2325 | 34.095
-0.18 | 3.7095 | 12.326 | 44.445
-0.17 | 4.97 | 16.362 | 57.445
-0.16 | 6.6065 | 21.63 | 74.61
-0.15 | 8.943 | 28.59 | 95.475
-0.14 | 11.7755 | 36.815 | 120.98
-0.13 | 15.5965 | 47.905 | 150.635
-0.12 | 20.508 | 61.605 | 182.8
-0.11 | 26.885 | 78.92 | 219.85
-0.1 | 35.29 | 101.125 | 265.75
-0.09 | 45.19 | 123.865 | 308.35
-0.08 | 57.595 | 154.26 | 357.3
-0.07 | 72.76 | 188.65 | 409.55
-0.06 | 91.81 | 226.75 | 459.45
-0.05 | 111.3 | 273.6 | 515.7
-0.04 | 135.97 | 317.3 | 561.9
-0.03 | 164.55 | 366.1 | 613
-0.02 | 196.25 | 417.8 | 668.85
-0.01 | 230.75 | 471.9 | 724.55
0 | 263.1 | 521.4 | 770.75
0.01 | 297.85 | 572.85 | 807
0.02 | 334.8 | 636 | 849.5
0.03 | 369.15 | 672.75 | 897
0.04 | 399.9 | 718.75 | 933.5
0.05 | 428.7 | 773 | 967.5
0.06 | 454.35 | 808.5 | 1007
0.07 | 478.05 | 852 | 1029
0.08 | 494.3 | 885 | 1052.5
0.09 | 502.5 | 915.5 | 1083.5
0.1 | 501.05 | 948.5 | 1108
0.11 | 508.75 | 981 | 1122
0.12 | 515 | 999.5 | 1145
0.13 | 509 | 1017 | 1168.5
0.14 | 504 | 1046 | 1172.5
0.15 | 491.5 | 1065.5 | 1194
0.16 | 475.5 | 1083.5 | 1194.5
0.17 | 456 | 1086 | 1196.5
0.18 | 437.5 | 1099.5 | 1216.5
0.19 | 418.5 | 1127 | 1218
0.2 | 403 | 1134.5 | 1225.5
0.21 | 387 | 1143.5 | 1225
0.22 | 367.5 | 1136 | 1220
0.23 | 343.5 | 1135 | 1221
0.24 | 320 | 1151 | 1229.5
0.25 | 301.5 | 1148.5 | 1212
0.26 | 287.5 | 1139 | 1208.5
0.27 | 283.5 | 1136.5 | 1214.5
0.28 | 259 | 1135.5 | 1200
0.29 | 229.5 | 1136 | 1205
0.3 | 219 | 1133.5 | 1185.5
0.31 | 205.5 | 1109.5 | 1168
0.32 | 206.5 | 1107 | 1170.5
0.33 | 191.5 | 1105 | 1159
0.34 | 164 | 1078 | 1140
0.35 | 155 | 1070.5 | 1121
0.36 | 158.5 | 1056.5 | 1116.5
0.37 | 155.5 | 1039.5 | 1103
0.38 | 137.5 | 1020.5 | 1081.5
0.39 | 117 | 993.5 | 1055.5
0.4 | 108 | 976.5 | 1039.5
0.41 | 129.5 | 960 | 1033.5
0.42 | 115.5 | 941.5 | 1009.5
0.43 | 84.5 | 913 | 989
0.44 | 87 | 884 | 956.5
0.45 | 82.5 | 855 | 938
0.46 | 96.5 | 830.5 | 904.5
0.47 | 90.5 | 808.5 | 891.5
0.48 | 62.5 | 776.5 | 895
0.49 | 68.5 | 747 | 840
0.5 | 73 | 736 | 810