## IDS-VDS Characteristic (mA-mm)
VGS (V) | VDS = 0.100 V | VDS = 0.500 V | VDS = 0.900 V
-0.75 | 0.00041298 | 0.0017142 | 0.005764
-0.74 | 0.00039235 | 0.0016508 | 0.005578
-0.73 | 0.00037616 | 0.0015968 | 0.005395
-0.72 | 0.00035867 | 0.001535 | 0.005229
-0.71 | 0.00034347 | 0.0014881 | 0.005047
-0.7 | 0.00032701 | 0.0014346 | 0.0049112
-0.69 | 0.00031347 | 0.0013807 | 0.0047437
-0.68 | 0.00029626 | 0.0013356 | 0.004584
-0.67 | 0.00028271 | 0.0012747 | 0.0044527
-0.66 | 0.00026885 | 0.0012263 | 0.0043015
-0.65 | 0.00025711 | 0.0011772 | 0.0041633
-0.64 | 0.00024586 | 0.0011395 | 0.0040508
-0.63 | 0.00023517 | 0.0010947 | 0.0039088
-0.62 | 0.00022328 | 0.001058 | 0.0037607
-0.61 | 0.00021401 | 0.0010217 | 0.0036463
-0.6 | 0.00020352 | 0.0009792 | 0.0035549
-0.59 | 0.00019369 | 0.0009447 | 0.0034608
-0.58 | 0.0001852 | 0.0009123 | 0.0033284
-0.57 | 0.00017677 | 0.0008736 | 0.0032307
-0.56 | 0.00016816 | 0.0008409 | 0.0031296
-0.55 | 0.00016067 | 0.0008079 | 0.0030292
-0.54 | 0.000154 | 0.0007852 | 0.0029283
-0.53 | 0.00014644 | 0.0007503 | 0.0028406
-0.52 | 0.00013944 | 0.0007218 | 0.0027731
-0.51 | 0.00013452 | 0.0007 | 0.0026774
-0.5 | 0.00012861 | 0.0006782 | 0.0026034
-0.49 | 0.00012372 | 0.0006572 | 0.0025378
-0.48 | 0.00012016 | 0.0006422 | 0.0024918
-0.47 | 0.00011888 | 0.0006285 | 0.0024215
-0.46 | 0.00011735 | 0.0006198 | 0.0024102
-0.45 | 0.00011773 | 0.000616 | 0.0024136
-0.44 | 0.00012036 | 0.0006248 | 0.0024375
-0.43 | 0.00012786 | 0.0006472 | 0.0025049
-0.42 | 0.00013831 | 0.0006847 | 0.0026267
-0.41 | 0.00015514 | 0.0007423 | 0.0028168
-0.4 | 0.00018047 | 0.0008299 | 0.0031135
-0.39 | 0.00021746 | 0.000959 | 0.0035651
-0.38 | 0.00026919 | 0.0011406 | 0.004224
-0.37 | 0.00034299 | 0.001403 | 0.0051687
-0.36 | 0.00044621 | 0.0017652 | 0.006594
-0.35 | 0.0005975 | 0.0022807 | 0.008495
-0.34 | 0.0008016 | 0.0030058 | 0.011181
-0.33 | 0.0010775 | 0.0039971 | 0.014927
-0.32 | 0.0014618 | 0.005384 | 0.02021
-0.31 | 0.0019819 | 0.007485 | 0.027458
-0.3 | 0.0027215 | 0.010151 | 0.037784
-0.29 | 0.0037243 | 0.013797 | 0.051984
-0.28 | 0.0051081 | 0.018928 | 0.07133
-0.27 | 0.00742 | 0.025953 | 0.09808
-0.26 | 0.010131 | 0.035557 | 0.13503
-0.25 | 0.013836 | 0.048511 | 0.18478
-0.24 | 0.01889 | 0.0673 | 0.25166
-0.23 | 0.025759 | 0.09189 | 0.34196
-0.22 | 0.035125 | 0.12434 | 0.46485
-0.21 | 0.047809 | 0.16806 | 0.6319
-0.2 | 0.06695 | 0.22841 | 0.8531
-0.19 | 0.09078 | 0.30872 | 1.146
-0.18 | 0.12314 | 0.41653 | 1.5351
-0.17 | 0.16635 | 0.55815 | 2.0368
-0.16 | 0.22375 | 0.7494 | 2.6908
-0.15 | 0.30065 | 0.9983 | 3.5319
-0.14 | 0.40359 | 1.3191 | 4.6212
-0.13 | 0.539 | 1.7483 | 5.961
-0.12 | 0.7217 | 2.296 | 7.614
-0.11 | 0.9583 | 3.0008 | 9.644
-0.1 | 1.2672 | 3.8903 | 12.067
-0.09 | 1.6678 | 5.0352 | 14.961
-0.08 | 2.1871 | 6.431 | 18.204
-0.07 | 2.8359 | 8.14 | 22.061
-0.06 | 3.6563 | 10.268 | 26.435
-0.05 | 4.7002 | 12.75 | 31.311
-0.04 | 5.908 | 15.704 | 36.763
-0.03 | 7.441 | 19.142 | 42.638
-0.02 | 9.254 | 23.057 | 49.053
-0.01 | 11.394 | 27.497 | 56.047
0 | 13.863 | 32.59 | 63.53
0.01 | 16.733 | 38.063 | 71.41
0.02 | 19.915 | 44.091 | 79.77
0.03 | 23.463 | 50.791 | 88.47
0.04 | 27.33 | 57.68 | 97.65
0.05 | 31.466 | 65.03 | 107.13
0.06 | 35.93 | 73.06 | 117.01
0.07 | 40.571 | 81.39 | 127.21
0.08 | 45.44 | 90.06 | 137.56
0.09 | 50.457 | 99.12 | 148.38
0.1 | 55.529 | 108.29 | 159.27
0.11 | 60.51 | 118.02 | 170.5
0.12 | 65.72 | 128 | 181.83
0.13 | 70.85 | 138.11 | 193.4
0.14 | 75.84 | 148.52 | 205.02
0.15 | 80.85 | 158.9 | 216.81
0.16 | 85.75 | 169.74 | 228.91
0.17 | 90.36 | 180.63 | 240.61
0.18 | 94.81 | 191.64 | 252.81
0.19 | 99.05 | 202.6 | 264.94
0.2 | 103.19 | 213.93 | 277.06
0.21 | 107.21 | 225.34 | 289.42
0.22 | 110.93 | 236.66 | 301.58
0.23 | 114.47 | 248.21 | 313.8
0.24 | 117.75 | 259.35 | 326.06
0.25 | 120.81 | 271.02 | 338.34
0.26 | 123.93 | 282.45 | 350.27
0.27 | 126.57 | 293.83 | 362.45
0.28 | 129.29 | 305.25 | 374.56
0.29 | 131.74 | 316.53 | 386.47
0.3 | 134.08 | 327.91 | 398.53
0.31 | 136.21 | 339.05 | 410.11
0.32 | 138.24 | 350.22 | 421.88
0.33 | 140.24 | 361.15 | 433.53
0.34 | 142.06 | 372.08 | 444.98
0.35 | 143.83 | 382.84 | 456.37
0.36 | 145.31 | 393.42 | 467.42
0.37 | 146.75 | 404.06 | 478.61
0.38 | 148.23 | 414.15 | 489.49
0.39 | 149.35 | 424.27 | 500.16
0.4 | 150.79 | 434.17 | 510.55
0.41 | 151.76 | 443.84 | 521.01
0.42 | 152.84 | 453.47 | 531.15
0.43 | 153.97 | 462.56 | 541.13
0.44 | 154.88 | 471.52 | 550.85
0.45 | 155.8 | 480.24 | 560.19
0.46 | 156.65 | 488.74 | 569.71
0.47 | 157.55 | 496.88 | 578.6
0.48 | 158.31 | 504.76 | 587.6
0.49 | 159.23 | 512.36 | 596.2
0.5 | 159.71 | 519.66 | 604.2

## Tranconductance (mS-mm)
VGS (V) | VDS = 0.100 V | VDS = 0.500 V | VDS = 0.900 V
-0.75 | -0.002063 | -0.00634 | -0.0186
-0.74 | -0.001841 | -0.00587 | -0.01845
-0.73 | -0.001684 | -0.00579 | -0.01745
-0.72 | -0.0016345 | -0.005435 | -0.0174
-0.71 | -0.001583 | -0.00502 | -0.01589
-0.7 | -0.0015 | -0.00537 | -0.015165
-0.69 | -0.0015375 | -0.00495 | -0.01636
-0.68 | -0.001538 | -0.0053 | -0.01455
-0.67 | -0.0013705 | -0.005465 | -0.014125
-0.66 | -0.00128 | -0.004875 | -0.01447
-0.65 | -0.0011495 | -0.00434 | -0.012535
-0.64 | -0.001097 | -0.004125 | -0.012725
-0.63 | -0.001129 | -0.004075 | -0.014505
-0.62 | -0.001058 | -0.00365 | -0.013125
-0.61 | -0.000988 | -0.00394 | -0.01029
-0.6 | -0.001016 | -0.00385 | -0.009275
-0.59 | -0.000916 | -0.003345 | -0.011325
-0.58 | -0.000846 | -0.003555 | -0.011505
-0.57 | -0.000852 | -0.00357 | -0.00994
-0.56 | -0.000805 | -0.003285 | -0.010075
-0.55 | -0.000708 | -0.002785 | -0.010065
-0.54 | -0.0007115 | -0.00288 | -0.00943
-0.53 | -0.000728 | -0.00317 | -0.00776
-0.52 | -0.000596 | -0.002515 | -0.00816
-0.51 | -0.0005415 | -0.00218 | -0.008485
-0.5 | -0.00054 | -0.00214 | -0.00698
-0.49 | -0.0004225 | -0.0018 | -0.00558
-0.48 | -0.000242 | -0.001435 | -0.005815
-0.47 | -0.0001405 | -0.00112 | -0.00408
-0.46 | -5.75e-05 | -0.000625 | -0.000395
-0.45 | 0.0001505 | 0.00025 | 0.001365
-0.44 | 0.0005065 | 0.00156 | 0.004565
-0.43 | 0.0008975 | 0.002995 | 0.00946
-0.42 | 0.001364 | 0.004755 | 0.015595
-0.41 | 0.002108 | 0.00726 | 0.02434
-0.4 | 0.003116 | 0.010835 | 0.037415
-0.39 | 0.004436 | 0.015535 | 0.055525
-0.38 | 0.0062765 | 0.0222 | 0.08018
-0.37 | 0.008851 | 0.03123 | 0.1185
-0.36 | 0.0127255 | 0.043885 | 0.166315
-0.35 | 0.0177695 | 0.06203 | 0.22935
-0.34 | 0.024 | 0.08582 | 0.3216
-0.33 | 0.03301 | 0.11891 | 0.45145
-0.32 | 0.04522 | 0.174395 | 0.62655
-0.31 | 0.062985 | 0.23835 | 0.8787
-0.3 | 0.08712 | 0.3156 | 1.2263
-0.29 | 0.11933 | 0.43885 | 1.6773
-0.28 | 0.184785 | 0.6078 | 2.3048
-0.27 | 0.251145 | 0.83145 | 3.185
-0.26 | 0.3208 | 1.1279 | 4.335
-0.25 | 0.43795 | 1.58715 | 5.8315
-0.24 | 0.59615 | 2.16895 | 7.859
-0.23 | 0.81175 | 2.852 | 10.6595
-0.22 | 1.1025 | 3.8085 | 14.497
-0.21 | 1.59125 | 5.2035 | 19.4125
-0.2 | 2.14855 | 7.033 | 25.705
-0.19 | 2.8095 | 9.406 | 34.1
-0.18 | 3.7785 | 12.4715 | 44.54
-0.17 | 5.0305 | 16.6435 | 57.785
-0.16 | 6.715 | 22.0075 | 74.755
-0.15 | 8.992 | 28.485 | 96.52
-0.14 | 11.9175 | 37.5 | 121.455
-0.13 | 15.9055 | 48.845 | 149.64
-0.12 | 20.965 | 62.625 | 184.15
-0.11 | 27.275 | 79.715 | 222.65
-0.1 | 35.475 | 101.72 | 265.85
-0.09 | 45.995 | 127.035 | 306.85
-0.08 | 58.405 | 155.24 | 355
-0.07 | 73.46 | 191.85 | 411.55
-0.06 | 93.215 | 230.5 | 462.5
-0.05 | 112.585 | 271.8 | 516.4
-0.04 | 137.04 | 319.6 | 566.35
-0.03 | 167.3 | 367.65 | 614.5
-0.02 | 197.65 | 417.75 | 670.45
-0.01 | 230.45 | 476.65 | 723.85
0 | 266.95 | 528.3 | 768.15
0.01 | 302.6 | 575.05 | 812
0.02 | 336.5 | 636.4 | 853
0.03 | 370.75 | 679.45 | 894
0.04 | 400.15 | 711.95 | 933
0.05 | 430 | 769 | 968
0.06 | 455.25 | 818 | 1004
0.07 | 475.5 | 850 | 1027.5
0.08 | 494.3 | 886.5 | 1058.5
0.09 | 504.45 | 911.5 | 1085.5
0.1 | 502.65 | 945 | 1106
0.11 | 509.55 | 985.5 | 1128
0.12 | 517 | 1004.5 | 1145
0.13 | 506 | 1026 | 1159.5
0.14 | 500 | 1039.5 | 1170.5
0.15 | 495.5 | 1061 | 1194.5
0.16 | 475.5 | 1086.5 | 1190
0.17 | 453 | 1095 | 1195
0.18 | 434.5 | 1098.5 | 1216.5
0.19 | 419 | 1114.5 | 1212.5
0.2 | 408 | 1137 | 1224
0.21 | 387 | 1136.5 | 1226
0.22 | 363 | 1143.5 | 1219
0.23 | 341 | 1134.5 | 1224
0.24 | 317 | 1140.5 | 1227
0.25 | 309 | 1155 | 1210.5
0.26 | 288 | 1140.5 | 1205.5
0.27 | 268 | 1140 | 1214.5
0.28 | 258.5 | 1135 | 1201
0.29 | 239.5 | 1133 | 1198.5
0.3 | 223.5 | 1126 | 1182
0.31 | 208 | 1115.5 | 1167.5
0.32 | 201.5 | 1105 | 1171
0.33 | 191 | 1093 | 1155
0.34 | 179.5 | 1084.5 | 1142
0.35 | 162.5 | 1067 | 1122
0.36 | 146 | 1061 | 1112
0.37 | 146 | 1036.5 | 1103.5
0.38 | 130 | 1010.5 | 1077.5
0.39 | 128 | 1001 | 1053
0.4 | 120.5 | 978.5 | 1042.5
0.41 | 102.5 | 965 | 1030
0.42 | 110.5 | 936 | 1006
0.43 | 102 | 902.5 | 985
0.44 | 91.5 | 884 | 953
0.45 | 88.5 | 861 | 943
0.46 | 87.5 | 832 | 920.5
0.47 | 83 | 801 | 894.5
0.48 | 84 | 774 | 880
0.49 | 70 | 745 | 830
0.5 | 48 | 730 | 800