## IDS-VDS Characteristic (mA-mm)
VGS (V) | VDS = 0.100 V | VDS = 0.500 V | VDS = 0.900 V
-0.75 | 0.00039414 | 0.0016103 | 0.005236
-0.74 | 0.0003797 | 0.0015541 | 0.005085
-0.73 | 0.00036042 | 0.0014933 | 0.0049675
-0.72 | 0.00034248 | 0.0014328 | 0.00476
-0.71 | 0.0003286 | 0.0013881 | 0.0046194
-0.7 | 0.00031456 | 0.0013413 | 0.0044913
-0.69 | 0.0002979 | 0.0012978 | 0.0043362
-0.68 | 0.0002831 | 0.0012506 | 0.0042419
-0.67 | 0.00027215 | 0.0012017 | 0.0041121
-0.66 | 0.00026174 | 0.0011502 | 0.0039552
-0.65 | 0.0002485 | 0.0011102 | 0.0038483
-0.64 | 0.00023664 | 0.0010726 | 0.0037143
-0.63 | 0.00022476 | 0.0010278 | 0.0036208
-0.62 | 0.000216 | 0.000998 | 0.0034944
-0.61 | 0.00020745 | 0.0009575 | 0.0033823
-0.6 | 0.00019748 | 0.0009277 | 0.0032805
-0.59 | 0.00018726 | 0.0008863 | 0.0031935
-0.58 | 0.00017878 | 0.0008597 | 0.0030795
-0.57 | 0.00017074 | 0.0008267 | 0.0029801
-0.56 | 0.00016268 | 0.0007935 | 0.0029014
-0.55 | 0.00015488 | 0.0007622 | 0.0027834
-0.54 | 0.00014766 | 0.0007343 | 0.0027047
-0.53 | 0.00014132 | 0.0007115 | 0.0026122
-0.52 | 0.00013394 | 0.0006861 | 0.0025533
-0.51 | 0.00012861 | 0.0006576 | 0.0024717
-0.5 | 0.00012351 | 0.0006384 | 0.0024002
-0.49 | 0.00011882 | 0.0006189 | 0.0023588
-0.48 | 0.00011677 | 0.0006067 | 0.0023011
-0.47 | 0.00011424 | 0.0005969 | 0.0022565
-0.46 | 0.00011321 | 0.0005935 | 0.0022464
-0.45 | 0.00011327 | 0.0005975 | 0.0022658
-0.44 | 0.00011789 | 0.0006095 | 0.0022965
-0.43 | 0.00012545 | 0.0006333 | 0.0023748
-0.42 | 0.00013664 | 0.0006708 | 0.0025266
-0.41 | 0.00015527 | 0.0007274 | 0.0027326
-0.4 | 0.00018181 | 0.000827 | 0.0030567
-0.39 | 0.00022042 | 0.000965 | 0.0035509
-0.38 | 0.00027565 | 0.001162 | 0.0042611
-0.37 | 0.00035106 | 0.0014319 | 0.0052556
-0.36 | 0.00045959 | 0.0018227 | 0.006758
-0.35 | 0.0006443 | 0.0023597 | 0.008748
-0.34 | 0.0008616 | 0.0031115 | 0.011592
-0.33 | 0.0011571 | 0.004154 | 0.015519
-0.32 | 0.0015651 | 0.0055915 | 0.02107
-0.31 | 0.0021312 | 0.00777 | 0.0287
-0.3 | 0.0029136 | 0.010518 | 0.039178
-0.29 | 0.003958 | 0.014358 | 0.054014
-0.28 | 0.0054217 | 0.019597 | 0.07421
-0.27 | 0.007767 | 0.026819 | 0.10163
-0.26 | 0.010599 | 0.03656 | 0.13964
-0.25 | 0.014392 | 0.050237 | 0.19003
-0.24 | 0.019637 | 0.0693 | 0.25966
-0.23 | 0.026783 | 0.09474 | 0.35529
-0.22 | 0.036476 | 0.12766 | 0.48079
-0.21 | 0.049419 | 0.17392 | 0.6502
-0.2 | 0.0688 | 0.23486 | 0.8777
-0.19 | 0.09304 | 0.31669 | 1.1744
-0.18 | 0.12618 | 0.42673 | 1.5736
-0.17 | 0.16997 | 0.5722 | 2.0907
-0.16 | 0.22911 | 0.7652 | 2.7546
-0.15 | 0.30665 | 1.0152 | 3.6083
-0.14 | 0.41185 | 1.3525 | 4.6987
-0.13 | 0.5489 | 1.7802 | 6.073
-0.12 | 0.7354 | 2.3396 | 7.736
-0.11 | 0.9735 | 3.0523 | 9.783
-0.1 | 1.287 | 3.9493 | 12.228
-0.09 | 1.6934 | 5.0966 | 15.105
-0.08 | 2.2123 | 6.515 | 18.48
-0.07 | 2.8737 | 8.241 | 22.256
-0.06 | 3.6915 | 10.351 | 26.609
-0.05 | 4.7309 | 12.855 | 31.572
-0.04 | 5.966 | 15.837 | 36.923
-0.03 | 7.484 | 19.298 | 42.862
-0.02 | 9.302 | 23.19 | 49.261
-0.01 | 11.444 | 27.713 | 56.256
0 | 13.948 | 32.73 | 63.86
0.01 | 16.785 | 38.269 | 71.73
0.02 | 19.957 | 44.264 | 79.99
0.03 | 23.477 | 50.961 | 88.89
0.04 | 27.383 | 57.85 | 97.91
0.05 | 31.56 | 65.36 | 107.5
0.06 | 35.973 | 73.18 | 117.41
0.07 | 40.71 | 81.58 | 127.61
0.08 | 45.551 | 90.2 | 137.91
0.09 | 50.523 | 99.3 | 148.69
0.1 | 55.584 | 108.58 | 159.56
0.11 | 60.55 | 118.2 | 170.8
0.12 | 65.78 | 128.21 | 182.39
0.13 | 70.93 | 138.35 | 193.65
0.14 | 76 | 148.73 | 205.4
0.15 | 80.95 | 159.04 | 217.17
0.16 | 85.81 | 170.02 | 229.13
0.17 | 90.36 | 180.88 | 241.2
0.18 | 94.87 | 191.84 | 253.23
0.19 | 99.28 | 203.1 | 265.3
0.2 | 103.38 | 214.13 | 277.46
0.21 | 107.36 | 225.66 | 289.82
0.22 | 111.07 | 236.96 | 301.84
0.23 | 114.48 | 248.39 | 314.23
0.24 | 117.95 | 259.72 | 326.45
0.25 | 121.14 | 271.28 | 338.67
0.26 | 124.1 | 282.81 | 350.91
0.27 | 126.97 | 294.14 | 362.72
0.28 | 129.42 | 305.53 | 374.86
0.29 | 131.92 | 316.71 | 386.86
0.3 | 134.28 | 328.1 | 398.86
0.31 | 136.47 | 339.39 | 410.7
0.32 | 138.57 | 350.48 | 422.22
0.33 | 140.59 | 361.61 | 433.91
0.34 | 142.18 | 372.26 | 445.35
0.35 | 143.94 | 383.14 | 456.74
0.36 | 145.56 | 393.69 | 467.72
0.37 | 146.95 | 404.25 | 478.89
0.38 | 148.54 | 414.49 | 489.78
0.39 | 149.64 | 424.57 | 500.47
0.4 | 150.94 | 434.38 | 510.97
0.41 | 152.14 | 444.07 | 521.09
0.42 | 153.1 | 453.61 | 531.48
0.43 | 154.25 | 462.72 | 541.38
0.44 | 155.09 | 471.78 | 551.07
0.45 | 156.03 | 480.44 | 560.65
0.46 | 156.91 | 488.94 | 569.85
0.47 | 157.87 | 497.12 | 578.8
0.48 | 158.45 | 504.89 | 587.6
0.49 | 159.27 | 512.54 | 596.2
0.5 | 160.04 | 519.8 | 604.6

## Tranconductance (mS-mm)
VGS (V) | VDS = 0.100 V | VDS = 0.500 V | VDS = 0.900 V
-0.75 | -0.001444 | -0.00562 | -0.0151
-0.74 | -0.001686 | -0.00585 | -0.013425
-0.73 | -0.001861 | -0.006065 | -0.01625
-0.72 | -0.001591 | -0.00526 | -0.017405
-0.71 | -0.001396 | -0.004575 | -0.013435
-0.7 | -0.001535 | -0.004515 | -0.01416
-0.69 | -0.001573 | -0.004535 | -0.01247
-0.68 | -0.0012875 | -0.004805 | -0.011205
-0.67 | -0.001068 | -0.00502 | -0.014335
-0.66 | -0.0011825 | -0.004575 | -0.01319
-0.65 | -0.001255 | -0.00388 | -0.012045
-0.64 | -0.001187 | -0.00412 | -0.011375
-0.63 | -0.001032 | -0.00373 | -0.010995
-0.62 | -0.0008655 | -0.003515 | -0.011925
-0.61 | -0.000926 | -0.003515 | -0.010695
-0.6 | -0.0010095 | -0.00356 | -0.00944
-0.59 | -0.000935 | -0.0034 | -0.01005
-0.58 | -0.000826 | -0.00298 | -0.01067
-0.57 | -0.000805 | -0.00331 | -0.008905
-0.56 | -0.000793 | -0.003225 | -0.009835
-0.55 | -0.000751 | -0.00296 | -0.009835
-0.54 | -0.000678 | -0.002535 | -0.00856
-0.53 | -0.000686 | -0.00241 | -0.00757
-0.52 | -0.0006355 | -0.002695 | -0.007025
-0.51 | -0.0005215 | -0.002385 | -0.007655
-0.5 | -0.0004895 | -0.001935 | -0.005645
-0.49 | -0.000337 | -0.001585 | -0.004955
-0.48 | -0.000229 | -0.0011 | -0.005115
-0.47 | -0.000178 | -0.00066 | -0.002735
-0.46 | -4.85e-05 | 3e-05 | 0.000465
-0.45 | 0.000234 | 0.0008 | 0.002505
-0.44 | 0.000609 | 0.00179 | 0.00545
-0.43 | 0.0009375 | 0.003065 | 0.011505
-0.42 | 0.001491 | 0.004705 | 0.01789
-0.41 | 0.0022585 | 0.00781 | 0.026505
-0.4 | 0.0032575 | 0.01188 | 0.040915
-0.39 | 0.004692 | 0.01675 | 0.06022
-0.38 | 0.006532 | 0.023345 | 0.085235
-0.37 | 0.009197 | 0.033035 | 0.124845
-0.36 | 0.014662 | 0.04639 | 0.17462
-0.35 | 0.0201005 | 0.06444 | 0.2417
-0.34 | 0.02564 | 0.089715 | 0.33855
-0.33 | 0.035175 | 0.124 | 0.4739
-0.32 | 0.048705 | 0.1808 | 0.65905
-0.31 | 0.067425 | 0.246325 | 0.9054
-0.3 | 0.09134 | 0.3294 | 1.2657
-0.29 | 0.125405 | 0.45395 | 1.7516
-0.28 | 0.19045 | 0.62305 | 2.3808
-0.27 | 0.258865 | 0.84815 | 3.2715
-0.26 | 0.33125 | 1.1709 | 4.42
-0.25 | 0.4519 | 1.637 | 6.001
-0.24 | 0.61955 | 2.22515 | 8.263
-0.23 | 0.84195 | 2.918 | 11.0565
-0.22 | 1.1318 | 3.959 | 14.7455
-0.21 | 1.6162 | 5.36 | 19.8455
-0.2 | 2.18105 | 7.1385 | 26.21
-0.19 | 2.869 | 9.5935 | 34.795
-0.18 | 3.8465 | 12.7755 | 45.815
-0.17 | 5.1465 | 16.9235 | 59.05
-0.16 | 6.834 | 22.15 | 75.88
-0.15 | 9.137 | 29.365 | 97.205
-0.14 | 12.1125 | 38.25 | 123.235
-0.13 | 16.1775 | 49.355 | 151.865
-0.12 | 21.23 | 63.605 | 185.5
-0.11 | 27.58 | 80.485 | 224.6
-0.1 | 35.995 | 102.215 | 266.1
-0.09 | 46.265 | 128.285 | 312.6
-0.08 | 59.015 | 157.22 | 357.55
-0.07 | 73.96 | 191.8 | 406.45
-0.06 | 92.86 | 230.7 | 465.8
-0.05 | 113.725 | 274.3 | 515.7
-0.04 | 137.655 | 322.15 | 564.5
-0.03 | 166.8 | 367.65 | 616.9
-0.02 | 198 | 420.75 | 669.7
-0.01 | 232.3 | 477 | 729.95
0 | 267.05 | 527.8 | 773.7
0.01 | 300.45 | 576.7 | 806.5
0.02 | 334.6 | 634.6 | 858
0.03 | 371.3 | 679.3 | 896
0.04 | 404.15 | 719.95 | 930.5
0.05 | 429.5 | 766.5 | 975
0.06 | 457.5 | 811 | 1005.5
0.07 | 478.9 | 851 | 1025
0.08 | 490.65 | 886 | 1054
0.09 | 501.65 | 919 | 1082.5
0.1 | 501.35 | 945 | 1105.5
0.11 | 509.8 | 981.5 | 1141.5
0.12 | 519 | 1007.5 | 1142.5
0.13 | 511 | 1026 | 1150.5
0.14 | 501 | 1034.5 | 1176
0.15 | 490.5 | 1064.5 | 1186.5
0.16 | 470.5 | 1092 | 1201.5
0.17 | 453 | 1091 | 1205
0.18 | 446 | 1111 | 1205
0.19 | 425.5 | 1114.5 | 1211.5
0.2 | 404 | 1128 | 1226
0.21 | 384.5 | 1141.5 | 1219
0.22 | 356 | 1136.5 | 1220.5
0.23 | 344 | 1138 | 1230.5
0.24 | 333 | 1144.5 | 1222
0.25 | 307.5 | 1154.5 | 1223
0.26 | 291.5 | 1143 | 1202.5
0.27 | 266 | 1136 | 1197.5
0.28 | 247.5 | 1128.5 | 1207
0.29 | 243 | 1128.5 | 1200
0.3 | 227.5 | 1134 | 1192
0.31 | 214.5 | 1119 | 1168
0.32 | 206 | 1111 | 1160.5
0.33 | 180.5 | 1089 | 1156.5
0.34 | 167.5 | 1076.5 | 1141.5
0.35 | 169 | 1071.5 | 1118.5
0.36 | 150.5 | 1055.5 | 1107.5
0.37 | 149 | 1040 | 1103
0.38 | 134.5 | 1016 | 1079
0.39 | 120 | 994.5 | 1059.5
0.4 | 125 | 975 | 1031
0.41 | 108 | 961.5 | 1025.5
0.42 | 105.5 | 932.5 | 1014.5
0.43 | 99.5 | 908.5 | 979.5
0.44 | 89 | 886 | 963.5
0.45 | 91 | 858 | 939
0.46 | 92 | 834 | 907.5
0.47 | 77 | 797.5 | 887.5
0.48 | 70 | 771 | 870
0.49 | 79.5 | 745.5 | 850
0.5 | 77 | 726 | 840