## IDS-VDS Characteristic (mA-mm)
VGS (V) | VDS = 0.100 V | VDS = 0.500 V | VDS = 0.900 V
-0.75 | 0.00038051 | 0.0015787 | 0.005242
-0.74 | 0.00036198 | 0.0015301 | 0.005106
-0.73 | 0.00034792 | 0.0014682 | 0.0049447
-0.72 | 0.00033284 | 0.0014271 | 0.0048123
-0.71 | 0.00031716 | 0.0013717 | 0.0046793
-0.7 | 0.00030104 | 0.0013208 | 0.0045269
-0.69 | 0.00028903 | 0.0012761 | 0.0043933
-0.68 | 0.00027642 | 0.0012276 | 0.0042481
-0.67 | 0.00026283 | 0.0011744 | 0.0041102
-0.66 | 0.00025227 | 0.0011428 | 0.0039566
-0.65 | 0.00024001 | 0.0010906 | 0.0038445
-0.64 | 0.00022984 | 0.0010526 | 0.0037041
-0.63 | 0.00021757 | 0.0010145 | 0.0036183
-0.62 | 0.00020651 | 0.0009691 | 0.00349
-0.61 | 0.00019709 | 0.0009359 | 0.0033928
-0.6 | 0.00018979 | 0.0009015 | 0.0032686
-0.59 | 0.00017992 | 0.0008726 | 0.0031657
-0.58 | 0.00017182 | 0.0008394 | 0.0030584
-0.57 | 0.00016406 | 0.000807 | 0.0029642
-0.56 | 0.00015575 | 0.0007782 | 0.0028374
-0.55 | 0.00014941 | 0.0007475 | 0.0027631
-0.54 | 0.00014307 | 0.000719 | 0.0026806
-0.53 | 0.00013573 | 0.0006969 | 0.0026052
-0.52 | 0.00012979 | 0.00067 | 0.0025228
-0.51 | 0.00012431 | 0.0006477 | 0.0024515
-0.5 | 0.00011965 | 0.000629 | 0.002386
-0.49 | 0.00011606 | 0.0006133 | 0.0023173
-0.48 | 0.00011257 | 0.0005974 | 0.0022831
-0.47 | 0.00011016 | 0.0005887 | 0.0022378
-0.46 | 0.00010943 | 0.0005835 | 0.0022338
-0.45 | 0.00010993 | 0.0005802 | 0.0022322
-0.44 | 0.00011335 | 0.0005896 | 0.0022628
-0.43 | 0.00011999 | 0.0006101 | 0.0023321
-0.42 | 0.00013069 | 0.000644 | 0.0024471
-0.41 | 0.0001477 | 0.0007009 | 0.0026561
-0.4 | 0.00017209 | 0.0007896 | 0.0029558
-0.39 | 0.00020894 | 0.0009146 | 0.0034058
-0.38 | 0.00025932 | 0.0010955 | 0.0040544
-0.37 | 0.00033042 | 0.0013538 | 0.004988
-0.36 | 0.00042885 | 0.0017104 | 0.006368
-0.35 | 0.00056735 | 0.0022037 | 0.008236
-0.34 | 0.0008094 | 0.0029172 | 0.010895
-0.33 | 0.0010892 | 0.0038863 | 0.014672
-0.32 | 0.0014759 | 0.0052519 | 0.019809
-0.31 | 0.0020065 | 0.007289 | 0.027003
-0.3 | 0.0027336 | 0.009888 | 0.037059
-0.29 | 0.0037404 | 0.013505 | 0.051079
-0.28 | 0.0051058 | 0.018482 | 0.07043
-0.27 | 0.00735 | 0.025326 | 0.09664
-0.26 | 0.009979 | 0.03473 | 0.13257
-0.25 | 0.013614 | 0.047495 | 0.18063
-0.24 | 0.018553 | 0.06544 | 0.24635
-0.23 | 0.025343 | 0.08947 | 0.33784
-0.22 | 0.034484 | 0.12152 | 0.45911
-0.21 | 0.046914 | 0.16486 | 0.6224
-0.2 | 0.0656 | 0.22312 | 0.84
-0.19 | 0.08859 | 0.30176 | 1.1292
-0.18 | 0.12013 | 0.40771 | 1.5128
-0.17 | 0.1625 | 0.54711 | 2.0157
-0.16 | 0.21877 | 0.7326 | 2.6588
-0.15 | 0.29502 | 0.9757 | 3.5007
-0.14 | 0.39506 | 1.3002 | 4.5505
-0.13 | 0.52921 | 1.7156 | 5.928
-0.12 | 0.7041 | 2.2542 | 7.546
-0.11 | 0.939 | 2.9518 | 9.54
-0.1 | 1.2414 | 3.8336 | 11.941
-0.09 | 1.6379 | 4.9596 | 14.808
-0.08 | 2.1424 | 6.319 | 18.12
-0.07 | 2.7855 | 8.016 | 21.899
-0.06 | 3.5928 | 10.087 | 26.25
-0.05 | 4.6128 | 12.559 | 31.045
-0.04 | 5.812 | 15.488 | 36.487
-0.03 | 7.3 | 18.874 | 42.399
-0.02 | 9.12 | 22.831 | 48.804
-0.01 | 11.254 | 27.281 | 55.794
0 | 13.716 | 32.28 | 63.24
0.01 | 16.541 | 37.712 | 71.03
0.02 | 19.673 | 43.696 | 79.36
0.03 | 23.238 | 50.385 | 88.25
0.04 | 27.07 | 57.26 | 97.34
0.05 | 31.228 | 64.78 | 106.95
0.06 | 35.621 | 72.69 | 116.63
0.07 | 40.365 | 81.05 | 126.95
0.08 | 45.214 | 89.81 | 137.35
0.09 | 50.212 | 98.79 | 148.12
0.1 | 55.327 | 108.1 | 159.01
0.11 | 60.27 | 117.79 | 170.18
0.12 | 65.56 | 127.81 | 181.66
0.13 | 70.69 | 137.78 | 193.2
0.14 | 75.76 | 148.29 | 204.82
0.15 | 80.68 | 158.82 | 216.47
0.16 | 85.55 | 169.6 | 228.51
0.17 | 90.2 | 180.68 | 240.51
0.18 | 94.87 | 191.44 | 252.63
0.19 | 99.16 | 202.7 | 264.89
0.2 | 103.26 | 213.96 | 276.79
0.21 | 107.21 | 225.38 | 289.24
0.22 | 110.98 | 236.73 | 301.54
0.23 | 114.54 | 248.09 | 313.68
0.24 | 118 | 259.59 | 325.97
0.25 | 121.11 | 271.13 | 338.24
0.26 | 124.1 | 282.61 | 350.43
0.27 | 127.01 | 293.99 | 362.53
0.28 | 129.54 | 305.38 | 374.7
0.29 | 131.96 | 316.76 | 386.45
0.3 | 134.45 | 328.26 | 398.69
0.31 | 136.51 | 339.57 | 410.49
0.32 | 138.78 | 350.47 | 422.15
0.33 | 140.56 | 361.64 | 433.91
0.34 | 142.32 | 372.57 | 445.13
0.35 | 144.12 | 383.41 | 456.67
0.36 | 145.72 | 394.09 | 467.87
0.37 | 147.25 | 404.56 | 478.96
0.38 | 148.57 | 414.93 | 490.02
0.39 | 149.83 | 425.01 | 500.59
0.4 | 151.16 | 434.97 | 511.2
0.41 | 152.48 | 444.6 | 521.53
0.42 | 153.36 | 454.21 | 531.82
0.43 | 154.44 | 463.52 | 541.72
0.44 | 155.44 | 472.5 | 551.5
0.45 | 156.27 | 481.35 | 561.08
0.46 | 157.41 | 489.8 | 570.3
0.47 | 158.04 | 498 | 579.4
0.48 | 158.79 | 506 | 588.2
0.49 | 159.71 | 513.62 | 597.2
0.5 | 160.23 | 521.03 | 605.1

## Tranconductance (mS-mm)
VGS (V) | VDS = 0.100 V | VDS = 0.500 V | VDS = 0.900 V
-0.75 | -0.001853 | -0.00486 | -0.0136
-0.74 | -0.0016295 | -0.005525 | -0.014865
-0.73 | -0.001457 | -0.00515 | -0.014685
-0.72 | -0.001538 | -0.004825 | -0.01327
-0.71 | -0.00159 | -0.005315 | -0.01427
-0.7 | -0.0014065 | -0.00478 | -0.0143
-0.69 | -0.001231 | -0.00466 | -0.01394
-0.68 | -0.00131 | -0.005085 | -0.014155
-0.67 | -0.0012075 | -0.00424 | -0.014575
-0.66 | -0.001141 | -0.00419 | -0.013285
-0.65 | -0.0011215 | -0.00451 | -0.012625
-0.64 | -0.001122 | -0.003805 | -0.01131
-0.63 | -0.0011665 | -0.004175 | -0.010705
-0.62 | -0.001024 | -0.00393 | -0.011275
-0.61 | -0.000836 | -0.00338 | -0.01107
-0.6 | -0.0008585 | -0.003165 | -0.011355
-0.59 | -0.0008985 | -0.003105 | -0.01051
-0.58 | -0.000793 | -0.00328 | -0.010075
-0.57 | -0.0008035 | -0.00306 | -0.01105
-0.56 | -0.0007325 | -0.002975 | -0.010055
-0.55 | -0.000634 | -0.00296 | -0.00784
-0.54 | -0.000684 | -0.00253 | -0.007895
-0.53 | -0.000664 | -0.00245 | -0.00789
-0.52 | -0.000571 | -0.00246 | -0.007685
-0.51 | -0.000507 | -0.00205 | -0.00684
-0.5 | -0.0004125 | -0.00172 | -0.00671
-0.49 | -0.000354 | -0.00158 | -0.005145
-0.48 | -0.000295 | -0.00123 | -0.003975
-0.47 | -0.000157 | -0.000695 | -0.002465
-0.46 | -1.15e-05 | -0.000425 | -0.00028
-0.45 | 0.000196 | 0.000305 | 0.00145
-0.44 | 0.000503 | 0.001495 | 0.004995
-0.43 | 0.000867 | 0.00272 | 0.009215
-0.42 | 0.0013855 | 0.00454 | 0.0162
-0.41 | 0.00207 | 0.00728 | 0.025435
-0.4 | 0.003062 | 0.010685 | 0.037485
-0.39 | 0.0043615 | 0.015295 | 0.05493
-0.38 | 0.006074 | 0.02196 | 0.07911
-0.37 | 0.0084765 | 0.030745 | 0.11568
-0.36 | 0.0118465 | 0.042495 | 0.1624
-0.35 | 0.0190275 | 0.06034 | 0.22635
-0.34 | 0.0260925 | 0.08413 | 0.3218
-0.33 | 0.033325 | 0.116735 | 0.4457
-0.32 | 0.045865 | 0.170135 | 0.61655
-0.31 | 0.062885 | 0.231805 | 0.8625
-0.3 | 0.086695 | 0.3108 | 1.2038
-0.29 | 0.11861 | 0.4297 | 1.66855
-0.28 | 0.18048 | 0.59105 | 2.27805
-0.27 | 0.24366 | 0.8124 | 3.107
-0.26 | 0.3132 | 1.10845 | 4.1995
-0.25 | 0.4287 | 1.5355 | 5.689
-0.24 | 0.58645 | 2.09875 | 7.8605
-0.23 | 0.79655 | 2.804 | 10.638
-0.22 | 1.07855 | 3.7695 | 14.228
-0.21 | 1.5558 | 5.08 | 19.0445
-0.2 | 2.0838 | 6.845 | 25.34
-0.19 | 2.7265 | 9.2295 | 33.64
-0.18 | 3.6955 | 12.2675 | 44.325
-0.17 | 4.932 | 16.2445 | 57.3
-0.16 | 6.626 | 21.4295 | 74.25
-0.15 | 8.8145 | 28.38 | 94.585
-0.14 | 11.7095 | 36.995 | 121.365
-0.13 | 15.452 | 47.7 | 149.775
-0.12 | 20.4895 | 61.81 | 180.6
-0.11 | 26.865 | 78.97 | 219.75
-0.1 | 34.945 | 100.39 | 263.4
-0.09 | 45.05 | 124.27 | 308.95
-0.08 | 57.38 | 152.82 | 354.55
-0.07 | 72.52 | 188.4 | 406.5
-0.06 | 91.365 | 227.15 | 457.3
-0.05 | 110.96 | 270.05 | 511.85
-0.04 | 134.36 | 315.75 | 567.7
-0.03 | 165.4 | 367.15 | 615.85
-0.02 | 197.7 | 420.35 | 669.75
-0.01 | 229.8 | 472.45 | 721.8
0 | 264.35 | 521.55 | 761.8
0.01 | 297.85 | 570.8 | 806
0.02 | 334.85 | 633.65 | 861
0.03 | 369.85 | 678.2 | 899
0.04 | 399.5 | 719.75 | 935
0.05 | 427.55 | 771.5 | 964.5
0.06 | 456.85 | 813.5 | 1000
0.07 | 479.65 | 856 | 1036
0.08 | 492.35 | 887 | 1058.5
0.09 | 505.65 | 914.5 | 1083
0.1 | 502.9 | 950 | 1103
0.11 | 511.65 | 985.5 | 1132.5
0.12 | 521 | 999.5 | 1151
0.13 | 510 | 1024 | 1158
0.14 | 499.5 | 1052 | 1163.5
0.15 | 489.5 | 1065.5 | 1184.5
0.16 | 476 | 1093 | 1202
0.17 | 466 | 1092 | 1206
0.18 | 448 | 1101 | 1219
0.19 | 419.5 | 1126 | 1208
0.2 | 402.5 | 1134 | 1217.5
0.21 | 386 | 1138.5 | 1237.5
0.22 | 366.5 | 1135.5 | 1222
0.23 | 351 | 1143 | 1221.5
0.24 | 328.5 | 1152 | 1228
0.25 | 305 | 1151 | 1223
0.26 | 295 | 1143 | 1214.5
0.27 | 272 | 1138.5 | 1213.5
0.28 | 247.5 | 1138.5 | 1196
0.29 | 245.5 | 1144 | 1199.5
0.3 | 227.5 | 1140.5 | 1202
0.31 | 216.5 | 1110.5 | 1173
0.32 | 202.5 | 1103.5 | 1171
0.33 | 177 | 1105 | 1149
0.34 | 178 | 1088.5 | 1138
0.35 | 170 | 1076 | 1137
0.36 | 156.5 | 1057.5 | 1114.5
0.37 | 142.5 | 1042 | 1107.5
0.38 | 129 | 1022.5 | 1081.5
0.39 | 129.5 | 1002 | 1059
0.4 | 132.5 | 979.5 | 1047
0.41 | 110 | 962 | 1031
0.42 | 98 | 946 | 1009.5
0.43 | 104 | 914.5 | 984
0.44 | 91.5 | 891.5 | 968
0.45 | 98.5 | 865 | 940
0.46 | 88.5 | 832.5 | 916
0.47 | 69 | 810 | 895
0.48 | 83.5 | 781 | 890
0.49 | 72 | 751.5 | 845
0.5 | 52 | 741 | 790