## IDS-VDS Characteristic (mA-mm)
VGS (V) | VDS = 0.100 V | VDS = 0.500 V | VDS = 0.900 V
-0.75 | 0.00038633 | 0.0016057 | 0.005322
-0.74 | 0.00037146 | 0.0015426 | 0.005131
-0.73 | 0.00035094 | 0.0014924 | 0.0049969
-0.72 | 0.0003366 | 0.0014403 | 0.0048593
-0.71 | 0.00032108 | 0.0013875 | 0.0046841
-0.7 | 0.0003067 | 0.001334 | 0.0045376
-0.69 | 0.0002925 | 0.0012894 | 0.0044127
-0.68 | 0.00027692 | 0.0012423 | 0.0042977
-0.67 | 0.00026528 | 0.0011987 | 0.0041563
-0.66 | 0.00025427 | 0.0011432 | 0.0040081
-0.65 | 0.0002423 | 0.0010981 | 0.0038896
-0.64 | 0.00022998 | 0.001063 | 0.0037461
-0.63 | 0.00021744 | 0.001027 | 0.0036216
-0.62 | 0.00020906 | 0.0009874 | 0.0035311
-0.61 | 0.00020047 | 0.0009502 | 0.0034188
-0.6 | 0.00019156 | 0.000919 | 0.0033212
-0.59 | 0.00018258 | 0.0008809 | 0.003207
-0.58 | 0.00017394 | 0.0008487 | 0.0031063
-0.57 | 0.00016599 | 0.0008139 | 0.0030198
-0.56 | 0.00015973 | 0.0007874 | 0.0029222
-0.55 | 0.00015227 | 0.0007566 | 0.0028345
-0.54 | 0.00014551 | 0.0007319 | 0.0027429
-0.53 | 0.00013749 | 0.0007023 | 0.0026504
-0.52 | 0.0001314 | 0.0006785 | 0.0025802
-0.51 | 0.00012665 | 0.0006531 | 0.0024954
-0.5 | 0.00012255 | 0.0006422 | 0.0024263
-0.49 | 0.00011762 | 0.0006242 | 0.0023779
-0.48 | 0.00011369 | 0.0006078 | 0.0023216
-0.47 | 0.00011076 | 0.0005947 | 0.002292
-0.46 | 0.00011023 | 0.0005871 | 0.0022875
-0.45 | 0.00011081 | 0.000587 | 0.002271
-0.44 | 0.00011498 | 0.0006024 | 0.002294
-0.43 | 0.00012089 | 0.0006212 | 0.0023582
-0.42 | 0.00013308 | 0.0006575 | 0.0024817
-0.41 | 0.00014921 | 0.0007196 | 0.0026963
-0.4 | 0.00017428 | 0.000805 | 0.0029922
-0.39 | 0.00021141 | 0.0009361 | 0.0034588
-0.38 | 0.00026294 | 0.0011156 | 0.004116
-0.37 | 0.00033587 | 0.0013736 | 0.0050713
-0.36 | 0.00043709 | 0.0017426 | 0.006506
-0.35 | 0.0005887 | 0.0022468 | 0.008388
-0.34 | 0.0007855 | 0.0029717 | 0.01113
-0.33 | 0.0010635 | 0.003955 | 0.014846
-0.32 | 0.0014424 | 0.0053434 | 0.020117
-0.31 | 0.0019658 | 0.00741 | 0.027404
-0.3 | 0.0026813 | 0.010084 | 0.037749
-0.29 | 0.0036789 | 0.013755 | 0.051791
-0.28 | 0.0050277 | 0.01876 | 0.07133
-0.27 | 0.007321 | 0.025709 | 0.09815
-0.26 | 0.009949 | 0.035162 | 0.13372
-0.25 | 0.013628 | 0.048126 | 0.18338
-0.24 | 0.018557 | 0.06639 | 0.25076
-0.23 | 0.025452 | 0.09081 | 0.34127
-0.22 | 0.034624 | 0.1233 | 0.46677
-0.21 | 0.047117 | 0.16741 | 0.6299
-0.2 | 0.06598 | 0.22631 | 0.8465
-0.19 | 0.08917 | 0.30657 | 1.139
-0.18 | 0.12125 | 0.41322 | 1.5278
-0.17 | 0.16386 | 0.55475 | 2.0398
-0.16 | 0.22053 | 0.7469 | 2.7013
-0.15 | 0.29759 | 0.9923 | 3.5187
-0.14 | 0.39836 | 1.3206 | 4.5984
-0.13 | 0.53389 | 1.7453 | 5.981
-0.12 | 0.7129 | 2.2943 | 7.633
-0.11 | 0.9506 | 2.9954 | 9.62
-0.1 | 1.2575 | 3.9007 | 12.037
-0.09 | 1.6611 | 5.0344 | 14.964
-0.08 | 2.1763 | 6.415 | 18.29
-0.07 | 2.8254 | 8.14 | 22.065
-0.06 | 3.6484 | 10.247 | 26.475
-0.05 | 4.6808 | 12.717 | 31.391
-0.04 | 5.904 | 15.709 | 36.715
-0.03 | 7.419 | 19.11 | 42.744
-0.02 | 9.239 | 23.062 | 48.975
-0.01 | 11.372 | 27.546 | 55.987
0 | 13.871 | 32.631 | 63.56
0.01 | 16.727 | 38.061 | 71.53
0.02 | 19.875 | 44.082 | 79.75
0.03 | 23.465 | 50.702 | 88.7
0.04 | 27.295 | 57.72 | 97.71
0.05 | 31.477 | 65.24 | 107.33
0.06 | 35.892 | 73.09 | 117.11
0.07 | 40.619 | 81.41 | 127.37
0.08 | 45.482 | 90.17 | 137.81
0.09 | 50.458 | 99.23 | 148.52
0.1 | 55.54 | 108.51 | 159.52
0.11 | 60.51 | 118.32 | 170.68
0.12 | 65.78 | 128.13 | 182.1
0.13 | 70.92 | 138.35 | 193.53
0.14 | 75.96 | 148.76 | 205.23
0.15 | 80.93 | 159.27 | 217.19
0.16 | 85.7 | 170.14 | 229.17
0.17 | 90.34 | 181.04 | 241.2
0.18 | 94.92 | 192.04 | 253.01
0.19 | 99.23 | 203.11 | 265.27
0.2 | 103.31 | 214.34 | 277.5
0.21 | 107.31 | 225.69 | 289.79
0.22 | 110.98 | 237.16 | 301.97
0.23 | 114.52 | 248.59 | 314.21
0.24 | 117.81 | 260.07 | 326.41
0.25 | 121.06 | 271.69 | 338.69
0.26 | 124.02 | 282.93 | 350.96
0.27 | 126.89 | 294.47 | 362.92
0.28 | 129.43 | 305.83 | 375.05
0.29 | 131.84 | 317.19 | 387.03
0.3 | 134.2 | 328.58 | 399.09
0.31 | 136.37 | 339.78 | 410.96
0.32 | 138.63 | 350.93 | 422.47
0.33 | 140.37 | 361.99 | 434.2
0.34 | 142.08 | 372.85 | 445.65
0.35 | 143.78 | 383.52 | 457.04
0.36 | 145.39 | 394.25 | 468.19
0.37 | 147.03 | 404.82 | 479.28
0.38 | 148.23 | 415.17 | 490.2
0.39 | 149.49 | 425.2 | 500.92
0.4 | 150.81 | 434.96 | 511.45
0.41 | 152.12 | 444.75 | 521.67
0.42 | 153.08 | 454.3 | 532.02
0.43 | 154.05 | 463.5 | 541.98
0.44 | 155.08 | 472.51 | 551.69
0.45 | 155.95 | 481.2 | 561.31
0.46 | 157.09 | 489.76 | 570.3
0.47 | 157.7 | 497.96 | 579.4
0.48 | 158.37 | 505.77 | 588.2
0.49 | 159.26 | 513.37 | 597
0.5 | 159.8 | 520.72 | 605.4

## Tranconductance (mS-mm)
VGS (V) | VDS = 0.100 V | VDS = 0.500 V | VDS = 0.900 V
-0.75 | -0.001487 | -0.00631 | -0.0191
-0.74 | -0.0017695 | -0.005665 | -0.016255
-0.73 | -0.001743 | -0.005115 | -0.013585
-0.72 | -0.001493 | -0.005245 | -0.01564
-0.71 | -0.001495 | -0.005315 | -0.016085
-0.7 | -0.001429 | -0.004905 | -0.01357
-0.69 | -0.001489 | -0.004585 | -0.011995
-0.68 | -0.001361 | -0.004535 | -0.01282
-0.67 | -0.0011325 | -0.004955 | -0.01448
-0.66 | -0.001149 | -0.00503 | -0.013335
-0.65 | -0.0012145 | -0.00401 | -0.0131
-0.64 | -0.001243 | -0.003555 | -0.0134
-0.63 | -0.001046 | -0.00378 | -0.01075
-0.62 | -0.0008485 | -0.00384 | -0.01014
-0.61 | -0.000875 | -0.00342 | -0.010495
-0.6 | -0.0008945 | -0.003465 | -0.01059
-0.59 | -0.000881 | -0.003515 | -0.010745
-0.58 | -0.0008295 | -0.00335 | -0.00936
-0.57 | -0.0007105 | -0.003065 | -0.009205
-0.56 | -0.000686 | -0.002865 | -0.009265
-0.55 | -0.000711 | -0.002775 | -0.008965
-0.54 | -0.000739 | -0.002715 | -0.009205
-0.53 | -0.0007055 | -0.00267 | -0.008135
-0.52 | -0.000542 | -0.00246 | -0.00775
-0.51 | -0.0004425 | -0.001815 | -0.007695
-0.5 | -0.0004515 | -0.001445 | -0.005875
-0.49 | -0.000443 | -0.00172 | -0.005235
-0.48 | -0.000343 | -0.001475 | -0.004295
-0.47 | -0.000173 | -0.001035 | -0.001705
-0.46 | 2.5e-06 | -0.000385 | -0.00105
-0.45 | 0.0002375 | 0.000765 | 0.000325
-0.44 | 0.000504 | 0.00171 | 0.00436
-0.43 | 0.000905 | 0.002755 | 0.009385
-0.42 | 0.001416 | 0.00492 | 0.016905
-0.41 | 0.00206 | 0.007375 | 0.025525
-0.4 | 0.00311 | 0.010825 | 0.038125
-0.39 | 0.004433 | 0.01553 | 0.05619
-0.38 | 0.006223 | 0.021875 | 0.080625
-0.37 | 0.0087075 | 0.03135 | 0.1195
-0.36 | 0.0126415 | 0.04366 | 0.165835
-0.35 | 0.0174205 | 0.061455 | 0.2312
-0.34 | 0.02374 | 0.08541 | 0.3229
-0.33 | 0.032845 | 0.118585 | 0.44935
-0.32 | 0.045115 | 0.17275 | 0.6279
-0.31 | 0.061945 | 0.23703 | 0.8816
-0.3 | 0.085655 | 0.31725 | 1.21935
-0.29 | 0.11732 | 0.4338 | 1.67905
-0.28 | 0.182105 | 0.5977 | 2.31795
-0.27 | 0.246065 | 0.8201 | 3.1195
-0.26 | 0.31535 | 1.12085 | 4.2615
-0.25 | 0.4304 | 1.5614 | 5.852
-0.24 | 0.5912 | 2.1342 | 7.8945
-0.23 | 0.80335 | 2.8455 | 10.8005
-0.22 | 1.08325 | 3.83 | 14.4315
-0.21 | 1.5678 | 5.1505 | 18.9865
-0.2 | 2.10265 | 6.958 | 25.455
-0.19 | 2.7635 | 9.3455 | 34.065
-0.18 | 3.7345 | 12.409 | 45.04
-0.17 | 4.964 | 16.684 | 58.675
-0.16 | 6.6865 | 21.8775 | 73.945
-0.15 | 8.8915 | 28.685 | 94.855
-0.14 | 11.815 | 37.65 | 123.115
-0.13 | 15.727 | 48.685 | 151.73
-0.12 | 20.8355 | 62.505 | 181.95
-0.11 | 27.23 | 80.32 | 220.2
-0.1 | 35.525 | 101.95 | 267.2
-0.09 | 45.94 | 125.715 | 312.65
-0.08 | 58.215 | 155.28 | 355.05
-0.07 | 73.605 | 191.6 | 409.25
-0.06 | 92.77 | 228.85 | 466.3
-0.05 | 112.78 | 273.1 | 512
-0.04 | 136.91 | 319.65 | 567.65
-0.03 | 166.75 | 367.65 | 613
-0.02 | 197.65 | 421.8 | 662.15
-0.01 | 231.6 | 478.45 | 729.25
0 | 267.75 | 525.75 | 777.15
0.01 | 300.2 | 572.55 | 809.5
0.02 | 336.9 | 632.05 | 858.5
0.03 | 371 | 681.9 | 898
0.04 | 400.6 | 726.9 | 931.5
0.05 | 429.85 | 768.5 | 970
0.06 | 457.1 | 808.5 | 1002
0.07 | 479.5 | 854 | 1035
0.08 | 491.95 | 891 | 1057.5
0.09 | 502.9 | 917 | 1085.5
0.1 | 502.6 | 954.5 | 1108
0.11 | 512 | 981 | 1129
0.12 | 520.5 | 1001.5 | 1142.5
0.13 | 509 | 1031.5 | 1156.5
0.14 | 500.5 | 1046 | 1183
0.15 | 487 | 1069 | 1197
0.16 | 470.5 | 1088.5 | 1200.5
0.17 | 461 | 1095 | 1192
0.18 | 444.5 | 1103.5 | 1203.5
0.19 | 419.5 | 1115 | 1224.5
0.2 | 404 | 1129 | 1226
0.21 | 383.5 | 1141 | 1223.5
0.22 | 360.5 | 1145 | 1221
0.23 | 341.5 | 1145.5 | 1222
0.24 | 327 | 1155 | 1224
0.25 | 310.5 | 1143 | 1227.5
0.26 | 291.5 | 1139 | 1211.5
0.27 | 270.5 | 1145 | 1204.5
0.28 | 247.5 | 1136 | 1205.5
0.29 | 238.5 | 1137.5 | 1202
0.3 | 226.5 | 1129.5 | 1196.5
0.31 | 221.5 | 1117.5 | 1169
0.32 | 200 | 1110.5 | 1162
0.33 | 172.5 | 1096 | 1159
0.34 | 170.5 | 1076.5 | 1142
0.35 | 165.5 | 1070 | 1127
0.36 | 162.5 | 1065 | 1112
0.37 | 142 | 1046 | 1100.5
0.38 | 123 | 1019 | 1082
0.39 | 129 | 989.5 | 1062.5
0.4 | 131.5 | 977.5 | 1037.5
0.41 | 113.5 | 967 | 1028.5
0.42 | 96.5 | 937.5 | 1015.5
0.43 | 100 | 910.5 | 983.5
0.44 | 95 | 885 | 966.5
0.45 | 100.5 | 862.5 | 930.5
0.46 | 87.5 | 838 | 904.5
0.47 | 64 | 800.5 | 895
0.48 | 78 | 770.5 | 880
0.49 | 71.5 | 747.5 | 860
0.5 | 54 | 735 | 840