## IDS-VDS Characteristic (mA-mm)
VGS (V) | VDS = 0.100 V | VDS = 0.500 V | VDS = 0.900 V
-0.75 | 0.00035395 | 0.0014113 | 0.0045985
-0.74 | 0.0003378 | 0.0013623 | 0.0044506
-0.73 | 0.00032453 | 0.0013206 | 0.0043628
-0.72 | 0.00030903 | 0.0012783 | 0.0042087
-0.71 | 0.000293 | 0.001225 | 0.0040687
-0.7 | 0.00028173 | 0.0011854 | 0.0039491
-0.69 | 0.00027124 | 0.0011393 | 0.0038269
-0.68 | 0.0002594 | 0.0010999 | 0.0037259
-0.67 | 0.00024564 | 0.0010601 | 0.0035934
-0.66 | 0.00023582 | 0.0010216 | 0.003481
-0.65 | 0.00022451 | 0.0009915 | 0.0033621
-0.64 | 0.00021177 | 0.0009583 | 0.0032912
-0.63 | 0.00020423 | 0.0009125 | 0.0031483
-0.62 | 0.00019354 | 0.0008778 | 0.0030568
-0.61 | 0.00018709 | 0.0008535 | 0.00297
-0.6 | 0.00017899 | 0.0008301 | 0.0028539
-0.59 | 0.00017085 | 0.0007948 | 0.002785
-0.58 | 0.0001629 | 0.0007652 | 0.0026957
-0.57 | 0.0001546 | 0.0007362 | 0.0026166
-0.56 | 0.00014521 | 0.0007084 | 0.0025425
-0.55 | 0.00013984 | 0.0006864 | 0.0024737
-0.54 | 0.00013399 | 0.0006572 | 0.0023784
-0.53 | 0.00012712 | 0.0006325 | 0.0023125
-0.52 | 0.00012278 | 0.0006135 | 0.0022452
-0.51 | 0.00011726 | 0.0005967 | 0.0021735
-0.5 | 0.00011332 | 0.0005773 | 0.0021276
-0.49 | 0.00010889 | 0.0005608 | 0.0020696
-0.48 | 0.00010575 | 0.0005508 | 0.0020442
-0.47 | 0.00010549 | 0.0005431 | 0.0020312
-0.46 | 0.00010494 | 0.0005462 | 0.0020116
-0.45 | 0.00010593 | 0.0005444 | 0.0020334
-0.44 | 0.00011051 | 0.0005587 | 0.0020715
-0.43 | 0.00011871 | 0.000585 | 0.0021712
-0.42 | 0.00013054 | 0.0006276 | 0.0023202
-0.41 | 0.00014903 | 0.0006927 | 0.0025452
-0.4 | 0.00017616 | 0.0007885 | 0.0028796
-0.39 | 0.00021565 | 0.000932 | 0.0033818
-0.38 | 0.00027077 | 0.0011297 | 0.0040975
-0.37 | 0.0003473 | 0.0014051 | 0.0051057
-0.36 | 0.00045291 | 0.0017922 | 0.006609
-0.35 | 0.0006354 | 0.0023276 | 0.008621
-0.34 | 0.0008532 | 0.0030875 | 0.011489
-0.33 | 0.0011439 | 0.0041401 | 0.015393
-0.32 | 0.0015531 | 0.0056027 | 0.021056
-0.31 | 0.0021079 | 0.007797 | 0.028685
-0.3 | 0.0028862 | 0.010617 | 0.039494
-0.29 | 0.0039424 | 0.014455 | 0.054047
-0.28 | 0.0053838 | 0.019785 | 0.07439
-0.27 | 0.007691 | 0.027074 | 0.10251
-0.26 | 0.010495 | 0.036992 | 0.1393
-0.25 | 0.014302 | 0.05043 | 0.19136
-0.24 | 0.019455 | 0.06988 | 0.25991
-0.23 | 0.02651 | 0.09523 | 0.35631
-0.22 | 0.035962 | 0.12919 | 0.48287
-0.21 | 0.049029 | 0.17482 | 0.6538
-0.2 | 0.06818 | 0.23662 | 0.8747
-0.19 | 0.09235 | 0.31724 | 1.1791
-0.18 | 0.12479 | 0.43013 | 1.5827
-0.17 | 0.16856 | 0.5766 | 2.0979
-0.16 | 0.22681 | 0.7728 | 2.7639
-0.15 | 0.30423 | 1.0274 | 3.6187
-0.14 | 0.40996 | 1.3695 | 4.7178
-0.13 | 0.54623 | 1.7951 | 6.104
-0.12 | 0.7306 | 2.3658 | 7.78
-0.11 | 0.9687 | 3.0809 | 9.831
-0.1 | 1.2827 | 3.9935 | 12.282
-0.09 | 1.6906 | 5.1628 | 15.215
-0.08 | 2.2069 | 6.572 | 18.61
-0.07 | 2.8598 | 8.314 | 22.387
-0.06 | 3.6938 | 10.419 | 26.798
-0.05 | 4.7263 | 12.969 | 31.755
-0.04 | 5.95 | 15.897 | 37.165
-0.03 | 7.489 | 19.402 | 43.159
-0.02 | 9.28 | 23.353 | 49.565
-0.01 | 11.443 | 27.833 | 56.586
0 | 13.934 | 32.849 | 64.12
0.01 | 16.763 | 38.44 | 72.06
0.02 | 19.883 | 44.46 | 80.35
0.03 | 23.491 | 51.119 | 89.27
0.04 | 27.351 | 58.08 | 98.27
0.05 | 31.492 | 65.6 | 107.93
0.06 | 35.941 | 73.53 | 117.73
0.07 | 40.601 | 81.78 | 127.97
0.08 | 45.478 | 90.56 | 138.43
0.09 | 50.471 | 99.58 | 149.09
0.1 | 55.556 | 108.9 | 160.04
0.11 | 60.55 | 118.65 | 171.26
0.12 | 65.78 | 128.47 | 182.7
0.13 | 70.89 | 138.73 | 194.04
0.14 | 75.94 | 149.05 | 205.79
0.15 | 80.89 | 159.57 | 217.56
0.16 | 85.7 | 170.4 | 229.52
0.17 | 90.38 | 181.27 | 241.69
0.18 | 94.98 | 192.25 | 253.47
0.19 | 99.25 | 203.41 | 265.7
0.2 | 103.36 | 214.64 | 277.88
0.21 | 107.29 | 225.86 | 290.12
0.22 | 111 | 237.38 | 302.38
0.23 | 114.65 | 248.78 | 314.57
0.24 | 117.98 | 260.11 | 326.77
0.25 | 121.14 | 271.76 | 339.02
0.26 | 124.07 | 282.99 | 351.18
0.27 | 126.75 | 294.48 | 363.06
0.28 | 129.59 | 305.87 | 375.15
0.29 | 132.01 | 317.2 | 387.15
0.3 | 134.37 | 328.46 | 399.07
0.31 | 136.57 | 339.69 | 410.97
0.32 | 138.51 | 350.79 | 422.41
0.33 | 140.47 | 361.83 | 434.11
0.34 | 142.22 | 372.76 | 445.58
0.35 | 144 | 383.28 | 456.85
0.36 | 145.49 | 393.96 | 468.03
0.37 | 147.13 | 404.51 | 479.12
0.38 | 148.34 | 414.76 | 489.93
0.39 | 149.82 | 424.95 | 500.6
0.4 | 150.98 | 434.59 | 511.1
0.41 | 151.92 | 444.36 | 521.26
0.42 | 153.34 | 453.84 | 531.57
0.43 | 154.25 | 463.03 | 541.43
0.44 | 155.23 | 472.02 | 551.09
0.45 | 156.15 | 480.64 | 560.69
0.46 | 156.87 | 489.16 | 569.82
0.47 | 157.78 | 497.34 | 578.6
0.48 | 158.57 | 505.19 | 587.6
0.49 | 159.29 | 512.69 | 596.2
0.5 | 159.93 | 520.04 | 604.5

## Tranconductance (mS-mm)
VGS (V) | VDS = 0.100 V | VDS = 0.500 V | VDS = 0.900 V
-0.75 | -0.001615 | -0.0049 | -0.01479
-0.74 | -0.001471 | -0.004535 | -0.011785
-0.73 | -0.0014385 | -0.0042 | -0.012095
-0.72 | -0.0015765 | -0.00478 | -0.014705
-0.71 | -0.001365 | -0.004645 | -0.01298
-0.7 | -0.001088 | -0.004285 | -0.01209
-0.69 | -0.0011165 | -0.004275 | -0.01116
-0.68 | -0.00128 | -0.00396 | -0.011675
-0.67 | -0.001179 | -0.003915 | -0.012245
-0.66 | -0.0010565 | -0.00343 | -0.011565
-0.65 | -0.0012025 | -0.003165 | -0.00949
-0.64 | -0.001014 | -0.00395 | -0.01069
-0.63 | -0.0009115 | -0.004025 | -0.01172
-0.62 | -0.000857 | -0.00295 | -0.008915
-0.61 | -0.0007275 | -0.002385 | -0.010145
-0.6 | -0.000812 | -0.002935 | -0.00925
-0.59 | -0.0008045 | -0.003245 | -0.00791
-0.58 | -0.0008125 | -0.00293 | -0.00842
-0.57 | -0.0008845 | -0.00284 | -0.00766
-0.56 | -0.000738 | -0.00249 | -0.007145
-0.55 | -0.000561 | -0.00256 | -0.008205
-0.54 | -0.000636 | -0.002695 | -0.00806
-0.53 | -0.0005605 | -0.002185 | -0.00666
-0.52 | -0.000493 | -0.00179 | -0.00695
-0.51 | -0.000473 | -0.00181 | -0.00588
-0.5 | -0.0004185 | -0.001795 | -0.005195
-0.49 | -0.0003785 | -0.001325 | -0.00417
-0.48 | -0.00017 | -0.000885 | -0.00192
-0.47 | -4.05e-05 | -0.00023 | -0.00163
-0.46 | 2.2e-05 | 6.5e-05 | 0.00011
-0.45 | 0.0002785 | 0.000625 | 0.002995
-0.44 | 0.000639 | 0.00203 | 0.00689
-0.43 | 0.0010015 | 0.003445 | 0.012435
-0.42 | 0.001516 | 0.005385 | 0.0187
-0.41 | 0.002281 | 0.008045 | 0.02797
-0.4 | 0.003331 | 0.011965 | 0.04183
-0.39 | 0.0047305 | 0.01706 | 0.060895
-0.38 | 0.0065825 | 0.023655 | 0.086195
-0.37 | 0.009107 | 0.033125 | 0.125575
-0.36 | 0.014405 | 0.046125 | 0.175765
-0.35 | 0.0200145 | 0.064765 | 0.244
-0.34 | 0.025425 | 0.090625 | 0.3386
-0.33 | 0.034995 | 0.12576 | 0.47835
-0.32 | 0.0482 | 0.182845 | 0.6646
-0.31 | 0.066655 | 0.250715 | 0.9219
-0.3 | 0.091725 | 0.3329 | 1.2681
-0.29 | 0.12488 | 0.4584 | 1.7448
-0.28 | 0.18743 | 0.63095 | 2.42315
-0.27 | 0.25556 | 0.86035 | 3.2455
-0.26 | 0.33055 | 1.1678 | 4.4425
-0.25 | 0.448 | 1.6444 | 6.0305
-0.24 | 0.6104 | 2.24 | 8.2475
-0.23 | 0.82535 | 2.9655 | 11.148
-0.22 | 1.12595 | 3.9795 | 14.8745
-0.21 | 1.6109 | 5.3715 | 19.5915
-0.2 | 2.16605 | 7.121 | 26.265
-0.19 | 2.8305 | 9.6755 | 35.4
-0.18 | 3.8105 | 12.968 | 45.94
-0.17 | 5.101 | 17.1335 | 59.06
-0.16 | 6.7835 | 22.54 | 76.04
-0.15 | 9.1575 | 29.835 | 97.695
-0.14 | 12.1 | 38.385 | 124.265
-0.13 | 16.032 | 49.815 | 153.11
-0.12 | 21.1235 | 64.29 | 186.35
-0.11 | 27.605 | 81.385 | 225.1
-0.1 | 36.095 | 104.095 | 269.2
-0.09 | 46.21 | 128.925 | 316.4
-0.08 | 58.46 | 157.56 | 358.6
-0.07 | 74.345 | 192.35 | 409.4
-0.06 | 93.325 | 232.75 | 468.4
-0.05 | 112.81 | 273.9 | 518.35
-0.04 | 138.135 | 321.65 | 570.2
-0.03 | 166.5 | 372.8 | 620
-0.02 | 197.7 | 421.55 | 671.35
-0.01 | 232.7 | 474.8 | 727.75
0 | 266 | 530.35 | 773.7
0.01 | 297.45 | 580.55 | 811.5
0.02 | 336.4 | 633.95 | 860.5
0.03 | 373.4 | 681 | 896
0.04 | 400.05 | 724.05 | 933
0.05 | 429.5 | 772.5 | 973
0.06 | 455.45 | 809 | 1002
0.07 | 476.85 | 851.5 | 1035
0.08 | 493.5 | 890 | 1056
0.09 | 503.9 | 917 | 1080.5
0.1 | 503.95 | 953.5 | 1108.5
0.11 | 511.2 | 978.5 | 1133
0.12 | 517 | 1004 | 1139
0.13 | 508 | 1029 | 1154.5
0.14 | 500 | 1042 | 1176
0.15 | 488 | 1067.5 | 1186.5
0.16 | 474.5 | 1085 | 1206.5
0.17 | 464 | 1092.5 | 1197.5
0.18 | 443.5 | 1107 | 1200.5
0.19 | 419 | 1119.5 | 1220.5
0.2 | 402 | 1122.5 | 1221
0.21 | 382 | 1137 | 1225
0.22 | 368 | 1146 | 1222.5
0.23 | 349 | 1136.5 | 1219.5
0.24 | 324.5 | 1149 | 1222.5
0.25 | 304.5 | 1144 | 1220.5
0.26 | 280.5 | 1136 | 1202
0.27 | 276 | 1144 | 1198.5
0.28 | 263 | 1136 | 1204.5
0.29 | 239 | 1129.5 | 1196
0.3 | 228 | 1124.5 | 1191
0.31 | 207 | 1116.5 | 1167
0.32 | 195 | 1107 | 1157
0.33 | 185.5 | 1098.5 | 1158.5
0.34 | 176.5 | 1072.5 | 1137
0.35 | 163.5 | 1060 | 1122.5
0.36 | 156.5 | 1061.5 | 1113.5
0.37 | 142.5 | 1040 | 1095
0.38 | 134.5 | 1022 | 1074
0.39 | 132 | 991.5 | 1058.5
0.4 | 105 | 970.5 | 1033
0.41 | 118 | 962.5 | 1023.5
0.42 | 116.5 | 933.5 | 1008.5
0.43 | 94.5 | 909 | 976
0.44 | 95 | 880.5 | 963
0.45 | 82 | 857 | 936.5
0.46 | 81.5 | 835 | 895.5
0.47 | 85 | 801.5 | 889
0.48 | 75.5 | 767.5 | 880
0.49 | 68 | 742.5 | 845
0.5 | 64 | 735 | 830