## IDS-VDS Characteristic (mA-mm)
VGS (V) | VDS = 0.100 V | VDS = 0.500 V | VDS = 0.900 V
-0.75 | 0.00034254 | 0.0014378 | 0.004774
-0.74 | 0.00032569 | 0.0013791 | 0.0046571
-0.73 | 0.00031072 | 0.0013334 | 0.0044917
-0.72 | 0.00029623 | 0.0012951 | 0.00438
-0.71 | 0.00028306 | 0.001237 | 0.0042247
-0.7 | 0.0002697 | 0.0011892 | 0.0040837
-0.69 | 0.00025657 | 0.0011539 | 0.0039295
-0.68 | 0.00024535 | 0.0011039 | 0.003835
-0.67 | 0.00023526 | 0.0010653 | 0.0037089
-0.66 | 0.00022458 | 0.0010206 | 0.0035897
-0.65 | 0.00021527 | 0.0009829 | 0.0034455
-0.64 | 0.00020666 | 0.0009474 | 0.0033568
-0.63 | 0.00019615 | 0.0009089 | 0.0032469
-0.62 | 0.00018563 | 0.0008792 | 0.0031549
-0.61 | 0.00017775 | 0.0008443 | 0.0030443
-0.6 | 0.0001704 | 0.0008157 | 0.0029369
-0.59 | 0.00016313 | 0.0007809 | 0.002855
-0.58 | 0.00015492 | 0.0007539 | 0.002761
-0.57 | 0.00014879 | 0.0007237 | 0.0026958
-0.56 | 0.0001416 | 0.000702 | 0.0026076
-0.55 | 0.00013556 | 0.0006777 | 0.0025147
-0.54 | 0.00012885 | 0.0006532 | 0.0024308
-0.53 | 0.00012246 | 0.0006302 | 0.0023707
-0.52 | 0.00011739 | 0.0006057 | 0.0022853
-0.51 | 0.00011372 | 0.0005822 | 0.0022192
-0.5 | 0.0001088 | 0.0005659 | 0.0021633
-0.49 | 0.00010533 | 0.000554 | 0.0021078
-0.48 | 0.00010251 | 0.0005414 | 0.0020663
-0.47 | 0.00010163 | 0.0005338 | 0.0020311
-0.46 | 0.00010081 | 0.0005306 | 0.0020167
-0.45 | 0.00010163 | 0.0005308 | 0.0020395
-0.44 | 0.00010658 | 0.0005444 | 0.0020712
-0.43 | 0.00011326 | 0.0005694 | 0.0021421
-0.42 | 0.00012422 | 0.0006051 | 0.0022727
-0.41 | 0.00014152 | 0.0006661 | 0.0024867
-0.4 | 0.00016726 | 0.0007573 | 0.002796
-0.39 | 0.00020466 | 0.0008821 | 0.0032624
-0.38 | 0.00025616 | 0.0010637 | 0.0039158
-0.37 | 0.00032908 | 0.0013269 | 0.0048564
-0.36 | 0.00043003 | 0.0016885 | 0.006281
-0.35 | 0.00056911 | 0.0021931 | 0.008141
-0.34 | 0.0008168 | 0.002911 | 0.010774
-0.33 | 0.0010995 | 0.0038915 | 0.014542
-0.32 | 0.0014902 | 0.0052359 | 0.019789
-0.31 | 0.0020229 | 0.007327 | 0.026882
-0.3 | 0.0027683 | 0.009962 | 0.037072
-0.29 | 0.0037883 | 0.013577 | 0.051012
-0.28 | 0.00518 | 0.018546 | 0.07006
-0.27 | 0.007415 | 0.025455 | 0.09614
-0.26 | 0.010113 | 0.034855 | 0.13291
-0.25 | 0.013807 | 0.047989 | 0.1816
-0.24 | 0.01881 | 0.0662 | 0.24887
-0.23 | 0.025606 | 0.09016 | 0.33768
-0.22 | 0.034945 | 0.12223 | 0.45853
-0.21 | 0.047516 | 0.16613 | 0.6201
-0.2 | 0.06621 | 0.22432 | 0.8383
-0.19 | 0.08953 | 0.30298 | 1.1264
-0.18 | 0.12167 | 0.41038 | 1.5163
-0.17 | 0.16359 | 0.55018 | 2.0044
-0.16 | 0.22059 | 0.7358 | 2.6521
-0.15 | 0.29627 | 0.9823 | 3.4859
-0.14 | 0.39861 | 1.3053 | 4.5551
-0.13 | 0.53279 | 1.7212 | 5.892
-0.12 | 0.7121 | 2.2719 | 7.521
-0.11 | 0.9456 | 2.9635 | 9.56
-0.1 | 1.2507 | 3.8545 | 11.939
-0.09 | 1.6561 | 4.9862 | 14.807
-0.08 | 2.1572 | 6.367 | 18.071
-0.07 | 2.8134 | 8.061 | 21.921
-0.06 | 3.6296 | 10.155 | 26.213
-0.05 | 4.6443 | 12.654 | 31.081
-0.04 | 5.87 | 15.531 | 36.474
-0.03 | 7.355 | 18.983 | 42.324
-0.02 | 9.174 | 22.897 | 48.791
-0.01 | 11.3 | 27.369 | 55.659
0 | 13.776 | 32.384 | 63.23
0.01 | 16.571 | 37.876 | 71.06
0.02 | 19.725 | 43.92 | 79.38
0.03 | 23.31 | 50.5 | 88.12
0.04 | 27.152 | 57.44 | 97.27
0.05 | 31.322 | 64.9 | 106.77
0.06 | 35.715 | 72.86 | 116.59
0.07 | 40.422 | 81.17 | 126.69
0.08 | 45.262 | 89.78 | 137.19
0.09 | 50.236 | 98.76 | 147.83
0.1 | 55.342 | 108.13 | 158.73
0.11 | 60.33 | 117.79 | 169.9
0.12 | 65.6 | 127.81 | 181.22
0.13 | 70.71 | 137.81 | 192.72
0.14 | 75.72 | 148.23 | 204.39
0.15 | 80.59 | 158.74 | 216.1
0.16 | 85.47 | 169.54 | 228.15
0.17 | 90.22 | 180.38 | 239.91
0.18 | 94.69 | 191.29 | 252.05
0.19 | 99 | 202.35 | 264.1
0.2 | 103.1 | 213.68 | 276.28
0.21 | 106.99 | 225.02 | 288.62
0.22 | 110.8 | 236.26 | 300.7
0.23 | 114.37 | 247.76 | 312.88
0.24 | 117.67 | 259.13 | 325.19
0.25 | 120.86 | 270.65 | 337.37
0.26 | 123.74 | 282.14 | 349.34
0.27 | 126.61 | 293.37 | 361.48
0.28 | 129.13 | 304.77 | 373.58
0.29 | 131.68 | 316.09 | 385.48
0.3 | 134.01 | 327.47 | 397.57
0.31 | 136.22 | 338.64 | 409.08
0.32 | 138.23 | 349.65 | 420.89
0.33 | 140.05 | 360.76 | 432.53
0.34 | 141.94 | 371.59 | 443.96
0.35 | 143.66 | 382.32 | 455.21
0.36 | 145.34 | 392.78 | 466.31
0.37 | 146.61 | 403.37 | 477.47
0.38 | 148.05 | 413.64 | 488.3
0.39 | 149.45 | 423.7 | 498.98
0.4 | 150.49 | 433.61 | 509.28
0.41 | 151.8 | 443.14 | 519.72
0.42 | 152.78 | 452.78 | 529.91
0.43 | 153.83 | 461.96 | 539.88
0.44 | 154.8 | 470.88 | 549.6
0.45 | 155.65 | 479.6 | 558.89
0.46 | 156.55 | 488.05 | 568.36
0.47 | 157.47 | 496.23 | 577
0.48 | 158.19 | 504.1 | 586.2
0.49 | 158.94 | 511.66 | 594.3
0.5 | 159.76 | 518.95 | 602.8

## Tranconductance (mS-mm)
VGS (V) | VDS = 0.100 V | VDS = 0.500 V | VDS = 0.900 V
-0.75 | -0.001685 | -0.00587 | -0.01169
-0.74 | -0.001591 | -0.00522 | -0.014115
-0.73 | -0.001473 | -0.0042 | -0.013855
-0.72 | -0.001383 | -0.00482 | -0.01335
-0.71 | -0.0013265 | -0.005295 | -0.014815
-0.7 | -0.0013245 | -0.004155 | -0.01476
-0.69 | -0.0012175 | -0.004265 | -0.012435
-0.68 | -0.0010655 | -0.00443 | -0.01103
-0.67 | -0.0010385 | -0.004165 | -0.012265
-0.66 | -0.0009995 | -0.00412 | -0.01317
-0.65 | -0.000896 | -0.00366 | -0.011645
-0.64 | -0.000956 | -0.0037 | -0.00993
-0.63 | -0.0010515 | -0.00341 | -0.010095
-0.62 | -0.00092 | -0.00323 | -0.01013
-0.61 | -0.0007615 | -0.003175 | -0.0109
-0.6 | -0.000731 | -0.00317 | -0.009465
-0.59 | -0.000774 | -0.00309 | -0.008795
-0.58 | -0.000717 | -0.00286 | -0.00796
-0.57 | -0.000666 | -0.002595 | -0.00767
-0.56 | -0.0006615 | -0.0023 | -0.009055
-0.55 | -0.0006375 | -0.00244 | -0.00884
-0.54 | -0.000655 | -0.002375 | -0.0072
-0.53 | -0.000573 | -0.002375 | -0.007275
-0.52 | -0.000437 | -0.0024 | -0.007575
-0.51 | -0.0004295 | -0.00199 | -0.0061
-0.5 | -0.0004195 | -0.00141 | -0.00557
-0.49 | -0.0003145 | -0.001225 | -0.00485
-0.48 | -0.000185 | -0.00101 | -0.003835
-0.47 | -8.5e-05 | -0.00054 | -0.00248
-0.46 | 0 | -0.00015 | 0.00042
-0.45 | 0.0002885 | 0.00069 | 0.002725
-0.44 | 0.0005815 | 0.00193 | 0.00513
-0.43 | 0.000882 | 0.003035 | 0.010075
-0.42 | 0.001413 | 0.004835 | 0.01723
-0.41 | 0.002152 | 0.00761 | 0.026165
-0.4 | 0.003157 | 0.0108 | 0.038785
-0.39 | 0.004445 | 0.01532 | 0.05599
-0.38 | 0.006221 | 0.02224 | 0.0797
-0.37 | 0.0086935 | 0.03124 | 0.11826
-0.36 | 0.0120015 | 0.04331 | 0.16423
-0.35 | 0.0193385 | 0.061125 | 0.22465
-0.34 | 0.0265195 | 0.08492 | 0.32005
-0.33 | 0.03367 | 0.116245 | 0.45075
-0.32 | 0.04617 | 0.171775 | 0.617
-0.31 | 0.063905 | 0.236305 | 0.86415
-0.3 | 0.08827 | 0.3125 | 1.2065
-0.29 | 0.120585 | 0.4292 | 1.6494
-0.28 | 0.181335 | 0.5939 | 2.2564
-0.27 | 0.24665 | 0.81545 | 3.1425
-0.26 | 0.3196 | 1.1267 | 4.273
-0.25 | 0.43485 | 1.56725 | 5.798
-0.24 | 0.58995 | 2.10855 | 7.804
-0.23 | 0.80675 | 2.8015 | 10.483
-0.22 | 1.0955 | 3.7985 | 14.121
-0.21 | 1.56325 | 5.1045 | 18.9885
-0.2 | 2.1007 | 6.8425 | 25.315
-0.19 | 2.773 | 9.303 | 33.9
-0.18 | 3.703 | 12.36 | 43.9
-0.17 | 4.946 | 16.271 | 56.79
-0.16 | 6.634 | 21.606 | 74.075
-0.15 | 8.901 | 28.475 | 95.15
-0.14 | 11.826 | 36.945 | 120.305
-0.13 | 15.6745 | 48.33 | 148.295
-0.12 | 20.6405 | 62.115 | 183.4
-0.11 | 26.93 | 79.13 | 220.9
-0.1 | 35.525 | 101.135 | 262.35
-0.09 | 45.325 | 125.625 | 306.6
-0.08 | 57.865 | 153.74 | 355.7
-0.07 | 73.62 | 189.4 | 407.1
-0.06 | 91.545 | 229.65 | 458
-0.05 | 112.02 | 268.8 | 513.05
-0.04 | 135.535 | 316.45 | 562.15
-0.03 | 165.2 | 368.3 | 615.85
-0.02 | 197.25 | 419.3 | 666.75
-0.01 | 230.1 | 474.35 | 721.95
0 | 263.55 | 525.35 | 770.05
0.01 | 297.45 | 576.8 | 807.5
0.02 | 336.95 | 631.2 | 853
0.03 | 371.35 | 676 | 894.5
0.04 | 400.6 | 720 | 932.5
0.05 | 428.15 | 771 | 966
0.06 | 455 | 813.5 | 996
0.07 | 477.35 | 846 | 1030
0.08 | 490.7 | 879.5 | 1057
0.09 | 504 | 917.5 | 1077
0.1 | 504.7 | 951.5 | 1103.5
0.11 | 512.9 | 984 | 1124.5
0.12 | 519 | 1001 | 1141
0.13 | 506 | 1021 | 1158.5
0.14 | 494 | 1046.5 | 1169
0.15 | 487.5 | 1065.5 | 1188
0.16 | 481.5 | 1082 | 1190.5
0.17 | 461 | 1087.5 | 1195
0.18 | 439 | 1098.5 | 1209.5
0.19 | 420.5 | 1119.5 | 1211.5
0.2 | 399.5 | 1133.5 | 1226
0.21 | 385 | 1129 | 1221
0.22 | 369 | 1137 | 1213
0.23 | 343.5 | 1143.5 | 1224.5
0.24 | 324.5 | 1144.5 | 1224.5
0.25 | 303.5 | 1150.5 | 1207.5
0.26 | 287.5 | 1136 | 1205.5
0.27 | 269.5 | 1131.5 | 1212
0.28 | 253.5 | 1136 | 1200
0.29 | 244 | 1135 | 1199.5
0.3 | 227 | 1127.5 | 1180
0.31 | 211 | 1109 | 1166
0.32 | 191.5 | 1106 | 1172.5
0.33 | 185.5 | 1097 | 1153.5
0.34 | 180.5 | 1078 | 1134
0.35 | 170 | 1059.5 | 1117.5
0.36 | 147.5 | 1052.5 | 1113
0.37 | 135.5 | 1043 | 1099.5
0.38 | 142 | 1016.5 | 1075.5
0.39 | 122 | 998.5 | 1049
0.4 | 117.5 | 972 | 1037
0.41 | 114.5 | 958.5 | 1031.5
0.42 | 101.5 | 941 | 1008
0.43 | 101 | 905 | 984.5
0.44 | 91 | 882 | 950.5
0.45 | 87.5 | 858.5 | 938
0.46 | 91 | 831.5 | 905.5
0.47 | 82 | 802.5 | 892
0.48 | 73.5 | 771.5 | 865
0.49 | 78.5 | 742.5 | 830
0.5 | 82 | 729 | 850