## IDS-VDS Characteristic (mA-mm)
VGS (V) | VDS = 0.100 V | VDS = 0.500 V | VDS = 0.900 V
-0.75 | 0.00034684 | 0.0014432 | 0.0047542
-0.74 | 0.00032934 | 0.0013873 | 0.0046103
-0.73 | 0.00031408 | 0.0013308 | 0.0044526
-0.72 | 0.00030018 | 0.0012906 | 0.0043365
-0.71 | 0.00028735 | 0.0012383 | 0.0041895
-0.7 | 0.0002738 | 0.0011891 | 0.0040679
-0.69 | 0.00026258 | 0.001149 | 0.0039387
-0.68 | 0.00024831 | 0.0011135 | 0.0038186
-0.67 | 0.00023837 | 0.001059 | 0.003712
-0.66 | 0.00022721 | 0.0010239 | 0.0035926
-0.65 | 0.00021598 | 0.0009954 | 0.0034992
-0.64 | 0.00020795 | 0.0009528 | 0.0033582
-0.63 | 0.00019784 | 0.0009206 | 0.0032471
-0.62 | 0.00018769 | 0.0008836 | 0.0031374
-0.61 | 0.0001808 | 0.0008491 | 0.0030424
-0.6 | 0.00017149 | 0.0008165 | 0.0029352
-0.59 | 0.00016239 | 0.0007861 | 0.0028578
-0.58 | 0.00015501 | 0.0007593 | 0.0027539
-0.57 | 0.00014848 | 0.0007287 | 0.0026867
-0.56 | 0.00014168 | 0.000705 | 0.0025885
-0.55 | 0.00013459 | 0.0006805 | 0.0025023
-0.54 | 0.00012763 | 0.0006538 | 0.0024244
-0.53 | 0.00012228 | 0.0006335 | 0.0023498
-0.52 | 0.00011738 | 0.00061 | 0.0022945
-0.51 | 0.00011264 | 0.0005902 | 0.0022333
-0.5 | 0.00010862 | 0.0005713 | 0.0021718
-0.49 | 0.00010495 | 0.0005606 | 0.0021315
-0.48 | 0.00010236 | 0.000545 | 0.0020915
-0.47 | 0.00010115 | 0.000537 | 0.0020515
-0.46 | 0.00010116 | 0.0005367 | 0.0020292
-0.45 | 0.00010269 | 0.0005352 | 0.002057
-0.44 | 0.00010616 | 0.0005448 | 0.0020913
-0.43 | 0.00011312 | 0.0005718 | 0.0021569
-0.42 | 0.00012505 | 0.0006088 | 0.0022947
-0.41 | 0.00014208 | 0.0006707 | 0.0024958
-0.4 | 0.00016772 | 0.0007595 | 0.002812
-0.39 | 0.00020464 | 0.0008891 | 0.0032571
-0.38 | 0.0002563 | 0.0010714 | 0.0039323
-0.37 | 0.00032839 | 0.0013337 | 0.0048825
-0.36 | 0.00042936 | 0.0017005 | 0.00631
-0.35 | 0.00056665 | 0.0022045 | 0.008166
-0.34 | 0.00081 | 0.0029249 | 0.01085
-0.33 | 0.0010909 | 0.0039036 | 0.014582
-0.32 | 0.0014797 | 0.0052729 | 0.01976
-0.31 | 0.0020139 | 0.007345 | 0.027026
-0.3 | 0.0027516 | 0.009967 | 0.037181
-0.29 | 0.0037628 | 0.013573 | 0.051188
-0.28 | 0.0051342 | 0.018565 | 0.07036
-0.27 | 0.007353 | 0.025442 | 0.09725
-0.26 | 0.01005 | 0.034857 | 0.13258
-0.25 | 0.013707 | 0.047792 | 0.18149
-0.24 | 0.018663 | 0.06599 | 0.24813
-0.23 | 0.025391 | 0.08997 | 0.33929
-0.22 | 0.034725 | 0.12216 | 0.46005
-0.21 | 0.0472 | 0.16563 | 0.6224
-0.2 | 0.06588 | 0.22414 | 0.84
-0.19 | 0.08897 | 0.30276 | 1.1314
-0.18 | 0.12073 | 0.4098 | 1.5128
-0.17 | 0.163 | 0.54926 | 2.0114
-0.16 | 0.2193 | 0.7386 | 2.6633
-0.15 | 0.29401 | 0.9844 | 3.4867
-0.14 | 0.39631 | 1.305 | 4.574
-0.13 | 0.52957 | 1.72 | 5.92
-0.12 | 0.7073 | 2.2713 | 7.555
-0.11 | 0.9393 | 2.968 | 9.534
-0.1 | 1.2422 | 3.8566 | 11.941
-0.09 | 1.6407 | 4.976 | 14.831
-0.08 | 2.1403 | 6.353 | 18.152
-0.07 | 2.7904 | 8.064 | 21.965
-0.06 | 3.5972 | 10.144 | 26.307
-0.05 | 4.612 | 12.635 | 31.121
-0.04 | 5.826 | 15.534 | 36.548
-0.03 | 7.311 | 18.973 | 42.515
-0.02 | 9.12 | 22.872 | 48.879
-0.01 | 11.237 | 27.316 | 55.85
0 | 13.712 | 32.371 | 63.35
0.01 | 16.498 | 37.814 | 71.17
0.02 | 19.657 | 43.847 | 79.52
0.03 | 23.193 | 50.467 | 88.37
0.04 | 27.029 | 57.38 | 97.45
0.05 | 31.238 | 64.92 | 107.05
0.06 | 35.606 | 72.86 | 116.75
0.07 | 40.338 | 81.22 | 127.07
0.08 | 45.162 | 89.78 | 137.57
0.09 | 50.154 | 98.88 | 148.26
0.1 | 55.246 | 108.22 | 159.04
0.11 | 60.22 | 117.85 | 170.34
0.12 | 65.54 | 128 | 181.71
0.13 | 70.67 | 137.87 | 193.25
0.14 | 75.76 | 148.36 | 205.02
0.15 | 80.67 | 158.96 | 216.57
0.16 | 85.57 | 169.74 | 228.7
0.17 | 90.28 | 180.62 | 240.75
0.18 | 94.84 | 191.62 | 252.75
0.19 | 99.16 | 202.76 | 264.91
0.2 | 103.31 | 214.05 | 276.97
0.21 | 107.27 | 225.59 | 289.44
0.22 | 111.08 | 236.79 | 301.55
0.23 | 114.62 | 248.3 | 313.82
0.24 | 118.02 | 259.72 | 325.94
0.25 | 121.26 | 271.32 | 338.31
0.26 | 124.1 | 282.77 | 350.41
0.27 | 127.01 | 294.03 | 362.58
0.28 | 129.64 | 305.58 | 374.66
0.29 | 132.1 | 316.88 | 386.37
0.3 | 134.52 | 328.33 | 398.55
0.31 | 136.79 | 339.6 | 410.38
0.32 | 138.83 | 350.58 | 422.05
0.33 | 140.71 | 361.72 | 433.84
0.34 | 142.48 | 372.64 | 445.13
0.35 | 144.26 | 383.4 | 456.57
0.36 | 145.99 | 394.02 | 467.71
0.37 | 147.3 | 404.63 | 478.86
0.38 | 148.7 | 414.91 | 489.74
0.39 | 150.09 | 424.97 | 500.43
0.4 | 151.22 | 434.95 | 510.97
0.41 | 152.62 | 444.52 | 521.3
0.42 | 153.48 | 454.17 | 531.53
0.43 | 154.52 | 463.43 | 541.34
0.44 | 155.66 | 472.4 | 551.11
0.45 | 156.55 | 481.2 | 560.7
0.46 | 157.43 | 489.7 | 570
0.47 | 158.18 | 497.93 | 579
0.48 | 158.96 | 505.83 | 588
0.49 | 159.83 | 513.47 | 596.8
0.5 | 160.66 | 520.83 | 604.7

## Tranconductance (mS-mm)
VGS (V) | VDS = 0.100 V | VDS = 0.500 V | VDS = 0.900 V
-0.75 | -0.00175 | -0.00559 | -0.01439
-0.74 | -0.001638 | -0.00562 | -0.01508
-0.73 | -0.001458 | -0.004835 | -0.01369
-0.72 | -0.0013365 | -0.004625 | -0.013155
-0.71 | -0.001319 | -0.005075 | -0.01343
-0.7 | -0.0012385 | -0.004465 | -0.01254
-0.69 | -0.0012745 | -0.00378 | -0.012465
-0.68 | -0.0012105 | -0.0045 | -0.011335
-0.67 | -0.001055 | -0.00448 | -0.0113
-0.66 | -0.0011195 | -0.00318 | -0.01064
-0.65 | -0.000963 | -0.003555 | -0.01172
-0.64 | -0.000907 | -0.00374 | -0.012605
-0.63 | -0.001013 | -0.00346 | -0.01104
-0.62 | -0.000852 | -0.003575 | -0.010235
-0.61 | -0.00081 | -0.003355 | -0.01011
-0.6 | -0.0009205 | -0.00315 | -0.00923
-0.59 | -0.000824 | -0.00286 | -0.009065
-0.58 | -0.0006955 | -0.00287 | -0.008555
-0.57 | -0.0006665 | -0.002715 | -0.00827
-0.56 | -0.0006945 | -0.00241 | -0.00922
-0.55 | -0.0007025 | -0.00256 | -0.008205
-0.54 | -0.0006155 | -0.00235 | -0.007625
-0.53 | -0.0005125 | -0.00219 | -0.006495
-0.52 | -0.000482 | -0.002165 | -0.005825
-0.51 | -0.000438 | -0.001935 | -0.006135
-0.5 | -0.0003845 | -0.00148 | -0.00509
-0.49 | -0.000313 | -0.001315 | -0.004015
-0.48 | -0.00019 | -0.00118 | -0.004
-0.47 | -6e-05 | -0.000415 | -0.003115
-0.46 | 7.7e-05 | -9e-05 | 0.000275
-0.45 | 0.00025 | 0.000405 | 0.003105
-0.44 | 0.0005215 | 0.00183 | 0.004995
-0.43 | 0.0009445 | 0.0032 | 0.01017
-0.42 | 0.001448 | 0.004945 | 0.016945
-0.41 | 0.0021335 | 0.007535 | 0.025865
-0.4 | 0.003128 | 0.01092 | 0.038065
-0.39 | 0.004429 | 0.015595 | 0.056015
-0.38 | 0.0061875 | 0.02223 | 0.08127
-0.37 | 0.008653 | 0.031455 | 0.118885
-0.36 | 0.011913 | 0.04354 | 0.164175
-0.35 | 0.019032 | 0.06122 | 0.227
-0.34 | 0.0262125 | 0.084955 | 0.3208
-0.33 | 0.033485 | 0.1174 | 0.4455
-0.32 | 0.04615 | 0.17207 | 0.6222
-0.31 | 0.063595 | 0.234705 | 0.87105
-0.3 | 0.087445 | 0.3114 | 1.2081
-0.29 | 0.11913 | 0.4299 | 1.65895
-0.28 | 0.17951 | 0.59345 | 2.3031
-0.27 | 0.24579 | 0.8146 | 3.111
-0.26 | 0.3177 | 1.1175 | 4.212
-0.25 | 0.43065 | 1.55665 | 5.7775
-0.24 | 0.5842 | 2.1089 | 7.89
-0.23 | 0.8031 | 2.8085 | 10.596
-0.22 | 1.09045 | 3.783 | 14.1555
-0.21 | 1.55775 | 5.099 | 18.9975
-0.2 | 2.0885 | 6.8565 | 25.45
-0.19 | 2.7425 | 9.283 | 33.64
-0.18 | 3.7015 | 12.325 | 44
-0.17 | 4.9285 | 16.44 | 57.525
-0.16 | 6.5505 | 21.757 | 73.765
-0.15 | 8.8505 | 28.32 | 95.535
-0.14 | 11.778 | 36.78 | 121.665
-0.13 | 15.5495 | 48.315 | 149.05
-0.12 | 20.4865 | 62.4 | 180.7
-0.11 | 26.745 | 79.265 | 219.3
-0.1 | 35.07 | 100.4 | 264.85
-0.09 | 44.905 | 124.82 | 310.55
-0.08 | 57.485 | 154.4 | 356.7
-0.07 | 72.845 | 189.55 | 407.75
-0.06 | 91.08 | 228.55 | 457.8
-0.05 | 111.44 | 269.5 | 512.05
-0.04 | 134.95 | 316.9 | 569.7
-0.03 | 164.7 | 366.9 | 616.55
-0.02 | 196.3 | 417.15 | 666.75
-0.01 | 229.6 | 474.95 | 723.55
0 | 263.05 | 524.9 | 766
0.01 | 297.25 | 573.8 | 808.5
0.02 | 334.75 | 632.65 | 860
0.03 | 368.6 | 676.65 | 896.5
0.04 | 402.25 | 722.65 | 934
0.05 | 428.85 | 774 | 965
0.06 | 455 | 815 | 1001
0.07 | 477.8 | 846 | 1041
0.08 | 490.8 | 883 | 1059.5
0.09 | 504.2 | 922 | 1073.5
0.1 | 503.3 | 948.5 | 1104
0.11 | 514.7 | 989 | 1133.5
0.12 | 522.5 | 1001 | 1145.5
0.13 | 511 | 1018 | 1165.5
0.14 | 500 | 1054.5 | 1166
0.15 | 490.5 | 1069 | 1184
0.16 | 480.5 | 1083 | 1209
0.17 | 463.5 | 1094 | 1202.5
0.18 | 444 | 1107 | 1208
0.19 | 423.5 | 1121.5 | 1211
0.2 | 405.5 | 1141.5 | 1226.5
0.21 | 388.5 | 1137 | 1229
0.22 | 367.5 | 1135.5 | 1219
0.23 | 347 | 1146.5 | 1219.5
0.24 | 332 | 1151 | 1224.5
0.25 | 304 | 1152.5 | 1223.5
0.26 | 287.5 | 1135.5 | 1213.5
0.27 | 277 | 1140.5 | 1212.5
0.28 | 254.5 | 1142.5 | 1189.5
0.29 | 244 | 1137.5 | 1194.5
0.3 | 234.5 | 1136 | 1200.5
0.31 | 215.5 | 1112.5 | 1175
0.32 | 196 | 1106 | 1173
0.33 | 182.5 | 1103 | 1154
0.34 | 177.5 | 1084 | 1136.5
0.35 | 175.5 | 1069 | 1129
0.36 | 152 | 1061.5 | 1114.5
0.37 | 135.5 | 1044.5 | 1101.5
0.38 | 139.5 | 1017 | 1078.5
0.39 | 126 | 1002 | 1061.5
0.4 | 126.5 | 977.5 | 1043.5
0.41 | 113 | 961 | 1028
0.42 | 95 | 945.5 | 1002
0.43 | 109 | 911.5 | 979
0.44 | 101.5 | 888.5 | 968
0.45 | 88.5 | 865 | 944.5
0.46 | 81.5 | 836.5 | 915
0.47 | 76.5 | 806.5 | 900
0.48 | 82.5 | 777 | 890
0.49 | 85 | 750 | 835
0.5 | 83 | 736 | 790