## IDS-VDS Characteristic (mA-mm)
VGS (V) | VDS = 0.100 V | VDS = 0.500 V | VDS = 0.900 V
-0.75 | 0.00034819 | 0.0014706 | 0.0048359
-0.74 | 0.00033176 | 0.0014187 | 0.0046928
-0.73 | 0.00031684 | 0.0013688 | 0.0045266
-0.72 | 0.00030184 | 0.0013182 | 0.0043916
-0.71 | 0.00028674 | 0.0012628 | 0.0042691
-0.7 | 0.0002757 | 0.0012163 | 0.0041399
-0.69 | 0.00026235 | 0.0011749 | 0.0039762
-0.68 | 0.00025297 | 0.0011369 | 0.0038749
-0.67 | 0.00024007 | 0.0010932 | 0.0037501
-0.66 | 0.00022985 | 0.0010528 | 0.0036407
-0.65 | 0.00021926 | 0.0010126 | 0.0035273
-0.64 | 0.00020835 | 0.0009772 | 0.0034169
-0.63 | 0.00019921 | 0.0009444 | 0.0032842
-0.62 | 0.00019048 | 0.0009029 | 0.0031964
-0.61 | 0.00018238 | 0.000869 | 0.0031014
-0.6 | 0.00017367 | 0.0008357 | 0.0029914
-0.59 | 0.00016555 | 0.0008079 | 0.0028867
-0.58 | 0.00015822 | 0.0007748 | 0.0027802
-0.57 | 0.0001501 | 0.0007456 | 0.0027052
-0.56 | 0.00014384 | 0.0007201 | 0.0026008
-0.55 | 0.00013579 | 0.0006877 | 0.0025281
-0.54 | 0.00012982 | 0.0006652 | 0.0024399
-0.53 | 0.0001241 | 0.0006419 | 0.0023709
-0.52 | 0.00011938 | 0.0006231 | 0.0022843
-0.51 | 0.00011476 | 0.0005971 | 0.0022324
-0.5 | 0.00011064 | 0.0005827 | 0.0021821
-0.49 | 0.0001064 | 0.0005669 | 0.0021273
-0.48 | 0.00010401 | 0.0005554 | 0.0020855
-0.47 | 0.00010301 | 0.0005483 | 0.0020548
-0.46 | 0.00010288 | 0.000545 | 0.0020378
-0.45 | 0.00010422 | 0.0005464 | 0.0020469
-0.44 | 0.00010858 | 0.0005594 | 0.0020996
-0.43 | 0.00011641 | 0.0005803 | 0.0021722
-0.42 | 0.00012788 | 0.000621 | 0.0023206
-0.41 | 0.00014549 | 0.0006843 | 0.0025447
-0.4 | 0.00017176 | 0.0007764 | 0.0028706
-0.39 | 0.00020977 | 0.0009094 | 0.0033636
-0.38 | 0.00026241 | 0.0011053 | 0.0040489
-0.37 | 0.0003366 | 0.0013737 | 0.005041
-0.36 | 0.00043978 | 0.0017522 | 0.006539
-0.35 | 0.0005936 | 0.002287 | 0.008488
-0.34 | 0.0008022 | 0.0030268 | 0.011312
-0.33 | 0.0010796 | 0.0040466 | 0.015237
-0.32 | 0.0014659 | 0.0054481 | 0.020761
-0.31 | 0.0019917 | 0.007592 | 0.028315
-0.3 | 0.0027324 | 0.010318 | 0.038654
-0.29 | 0.0037388 | 0.014107 | 0.053328
-0.28 | 0.0051097 | 0.019278 | 0.07361
-0.27 | 0.007443 | 0.026438 | 0.10081
-0.26 | 0.010159 | 0.036156 | 0.1388
-0.25 | 0.013854 | 0.049359 | 0.18925
-0.24 | 0.01888 | 0.06866 | 0.25786
-0.23 | 0.025809 | 0.09326 | 0.35318
-0.22 | 0.035163 | 0.12672 | 0.47777
-0.21 | 0.047892 | 0.1712 | 0.6467
-0.2 | 0.06703 | 0.23165 | 0.8762
-0.19 | 0.09089 | 0.31407 | 1.1711
-0.18 | 0.12322 | 0.42459 | 1.5709
-0.17 | 0.16635 | 0.56889 | 2.094
-0.16 | 0.22315 | 0.7619 | 2.7596
-0.15 | 0.30063 | 1.0144 | 3.6201
-0.14 | 0.40411 | 1.3466 | 4.7156
-0.13 | 0.53964 | 1.7815 | 6.113
-0.12 | 0.7233 | 2.3422 | 7.78
-0.11 | 0.9609 | 3.0471 | 9.871
-0.1 | 1.2727 | 3.9654 | 12.314
-0.09 | 1.6742 | 5.1057 | 15.208
-0.08 | 2.1948 | 6.528 | 18.619
-0.07 | 2.8537 | 8.29 | 22.464
-0.06 | 3.6822 | 10.403 | 26.897
-0.05 | 4.725 | 12.927 | 31.804
-0.04 | 5.944 | 15.911 | 37.243
-0.03 | 7.489 | 19.311 | 43.198
-0.02 | 9.312 | 23.346 | 49.749
-0.01 | 11.46 | 27.855 | 56.706
0 | 13.943 | 32.889 | 64.3
0.01 | 16.822 | 38.498 | 72.27
0.02 | 19.987 | 44.52 | 80.57
0.03 | 23.572 | 51.172 | 89.37
0.04 | 27.455 | 58.21 | 98.65
0.05 | 31.606 | 65.72 | 108.23
0.06 | 36.081 | 73.73 | 118.07
0.07 | 40.809 | 82.06 | 128.45
0.08 | 45.685 | 90.8 | 138.75
0.09 | 50.673 | 99.95 | 149.55
0.1 | 55.798 | 109.26 | 160.52
0.11 | 60.87 | 118.91 | 171.68
0.12 | 66.08 | 128.97 | 183.18
0.13 | 71.17 | 139.15 | 194.68
0.14 | 76.24 | 149.49 | 206.39
0.15 | 81.25 | 160.21 | 218.13
0.16 | 86.17 | 170.92 | 230.2
0.17 | 90.92 | 181.86 | 242.07
0.18 | 95.36 | 192.94 | 254.19
0.19 | 99.71 | 204.07 | 266.33
0.2 | 103.81 | 215.47 | 278.52
0.21 | 107.9 | 226.78 | 290.95
0.22 | 111.64 | 238.27 | 302.96
0.23 | 115.24 | 249.69 | 315.37
0.24 | 118.59 | 261.19 | 327.5
0.25 | 121.7 | 272.67 | 339.81
0.26 | 124.75 | 284.17 | 352.15
0.27 | 127.5 | 295.59 | 364.07
0.28 | 130.19 | 307.07 | 376.17
0.29 | 132.76 | 318.39 | 388.18
0.3 | 135.16 | 329.7 | 400.23
0.31 | 137.29 | 341.02 | 411.84
0.32 | 139.32 | 352.18 | 423.61
0.33 | 141.32 | 363.24 | 435.29
0.34 | 143.14 | 374.26 | 446.67
0.35 | 144.98 | 384.92 | 458.09
0.36 | 146.41 | 395.62 | 469.03
0.37 | 147.9 | 406.14 | 480.37
0.38 | 149.41 | 416.5 | 491.24
0.39 | 150.63 | 426.56 | 501.91
0.4 | 151.96 | 436.53 | 512.53
0.41 | 153 | 446.21 | 522.71
0.42 | 154.16 | 455.84 | 533.12
0.43 | 155.29 | 465.1 | 542.96
0.44 | 156.27 | 473.99 | 552.77
0.45 | 157.13 | 482.82 | 562.22
0.46 | 158.03 | 491.4 | 571.6
0.47 | 158.91 | 499.59 | 580.4
0.48 | 159.79 | 507.61 | 589.4
0.49 | 160.57 | 515.18 | 598.1
0.5 | 161.24 | 522.56 | 606.3

## Tranconductance (mS-mm)
VGS (V) | VDS = 0.100 V | VDS = 0.500 V | VDS = 0.900 V
-0.75 | -0.001643 | -0.00519 | -0.01431
-0.74 | -0.0015675 | -0.00509 | -0.015465
-0.73 | -0.001496 | -0.005025 | -0.01506
-0.72 | -0.001505 | -0.0053 | -0.012875
-0.71 | -0.001307 | -0.005095 | -0.012585
-0.7 | -0.0012195 | -0.004395 | -0.014645
-0.69 | -0.0011365 | -0.00397 | -0.01325
-0.68 | -0.001114 | -0.004085 | -0.011305
-0.67 | -0.001156 | -0.004205 | -0.01171
-0.66 | -0.0010405 | -0.00403 | -0.01114
-0.65 | -0.001075 | -0.00378 | -0.01119
-0.64 | -0.0010025 | -0.00341 | -0.012155
-0.63 | -0.0008935 | -0.003715 | -0.011025
-0.62 | -0.0008415 | -0.00377 | -0.00914
-0.61 | -0.0008405 | -0.00336 | -0.01025
-0.6 | -0.0008415 | -0.003055 | -0.010735
-0.59 | -0.0007725 | -0.003045 | -0.01056
-0.58 | -0.0007725 | -0.003115 | -0.009075
-0.57 | -0.000719 | -0.002735 | -0.00897
-0.56 | -0.0007155 | -0.002895 | -0.008855
-0.55 | -0.000701 | -0.002745 | -0.008045
-0.54 | -0.0005845 | -0.00229 | -0.00786
-0.53 | -0.000522 | -0.002105 | -0.00778
-0.52 | -0.000467 | -0.00224 | -0.006925
-0.51 | -0.000437 | -0.00202 | -0.00511
-0.5 | -0.000418 | -0.00151 | -0.005255
-0.49 | -0.0003315 | -0.001365 | -0.00483
-0.48 | -0.0001695 | -0.00093 | -0.003625
-0.47 | -5.65e-05 | -0.00052 | -0.002385
-0.46 | 6.05e-05 | -9.5e-05 | -0.000395
-0.45 | 0.000285 | 0.00072 | 0.00309
-0.44 | 0.0006095 | 0.001695 | 0.006265
-0.43 | 0.000965 | 0.00308 | 0.01105
-0.42 | 0.001454 | 0.0052 | 0.018625
-0.41 | 0.002194 | 0.00777 | 0.0275
-0.4 | 0.003214 | 0.011255 | 0.040945
-0.39 | 0.0045325 | 0.016445 | 0.058915
-0.38 | 0.0063415 | 0.023215 | 0.08387
-0.37 | 0.0088685 | 0.032345 | 0.124505
-0.36 | 0.01285 | 0.045665 | 0.17235
-0.35 | 0.018121 | 0.06373 | 0.23865
-0.34 | 0.0243 | 0.08798 | 0.33745
-0.33 | 0.033185 | 0.121065 | 0.47245
-0.32 | 0.045605 | 0.17727 | 0.6539
-0.31 | 0.063325 | 0.243495 | 0.89465
-0.3 | 0.087355 | 0.32575 | 1.25065
-0.29 | 0.118865 | 0.448 | 1.7478
-0.28 | 0.18521 | 0.61655 | 2.3741
-0.27 | 0.252465 | 0.8439 | 3.2595
-0.26 | 0.32055 | 1.14605 | 4.422
-0.25 | 0.43605 | 1.6252 | 5.953
-0.24 | 0.59775 | 2.19505 | 8.1965
-0.23 | 0.81415 | 2.903 | 10.9955
-0.22 | 1.10415 | 3.897 | 14.676
-0.21 | 1.59335 | 5.2465 | 19.9215
-0.2 | 2.1499 | 7.1435 | 26.22
-0.19 | 2.8095 | 9.647 | 34.735
-0.18 | 3.773 | 12.741 | 46.145
-0.17 | 4.9965 | 16.8655 | 59.435
-0.16 | 6.714 | 22.2755 | 76.305
-0.15 | 9.048 | 29.235 | 97.8
-0.14 | 11.9505 | 38.355 | 124.645
-0.13 | 15.9595 | 49.78 | 153.22
-0.12 | 21.063 | 63.28 | 187.9
-0.11 | 27.47 | 81.16 | 226.7
-0.1 | 35.665 | 102.93 | 266.85
-0.09 | 46.105 | 128.13 | 315.25
-0.08 | 58.975 | 159.215 | 362.8
-0.07 | 74.37 | 193.75 | 413.9
-0.06 | 93.565 | 231.85 | 467
-0.05 | 113.09 | 275.4 | 517.3
-0.04 | 138.2 | 319.2 | 569.7
-0.03 | 168.4 | 371.75 | 625.3
-0.02 | 198.55 | 427.2 | 675.4
-0.01 | 231.55 | 477.15 | 727.55
0 | 268.1 | 532.15 | 778.2
0.01 | 302.2 | 581.55 | 813.5
0.02 | 337.5 | 633.7 | 855
0.03 | 373.4 | 684.5 | 904
0.04 | 401.7 | 727.4 | 943
0.05 | 431.3 | 776 | 971
0.06 | 460.15 | 817 | 1011
0.07 | 480.2 | 853.5 | 1034
0.08 | 493.2 | 894.5 | 1055
0.09 | 505.65 | 923 | 1088.5
0.1 | 509.85 | 948 | 1106.5
0.11 | 514.1 | 985.5 | 1133
0.12 | 515 | 1012 | 1150
0.13 | 508 | 1026 | 1160.5
0.14 | 504 | 1053 | 1172.5
0.15 | 496.5 | 1071.5 | 1190.5
0.16 | 483.5 | 1082.5 | 1197
0.17 | 459.5 | 1101 | 1199.5
0.18 | 439.5 | 1110.5 | 1213
0.19 | 422.5 | 1126.5 | 1216.5
0.2 | 409.5 | 1135.5 | 1231
0.21 | 391.5 | 1140 | 1222
0.22 | 367 | 1145.5 | 1221
0.23 | 347.5 | 1146 | 1227
0.24 | 323 | 1149 | 1222
0.25 | 308 | 1149 | 1232.5
0.26 | 290 | 1146 | 1213
0.27 | 272 | 1145 | 1201
0.28 | 263 | 1140 | 1205.5
0.29 | 248.5 | 1131.5 | 1203
0.3 | 226.5 | 1131.5 | 1183
0.31 | 208 | 1124 | 1169
0.32 | 201.5 | 1111 | 1172.5
0.33 | 191 | 1104 | 1153
0.34 | 183 | 1084 | 1140
0.35 | 163.5 | 1068 | 1118
0.36 | 146 | 1061 | 1114
0.37 | 150 | 1044 | 1110.5
0.38 | 136.5 | 1021 | 1077
0.39 | 127.5 | 1001.5 | 1064.5
0.4 | 118.5 | 982.5 | 1040
0.41 | 110 | 965.5 | 1029.5
0.42 | 114.5 | 944.5 | 1012.5
0.43 | 105.5 | 907.5 | 982.5
0.44 | 92 | 886 | 963
0.45 | 88 | 870.5 | 941.5
0.46 | 89 | 838.5 | 909
0.47 | 88 | 810.5 | 890
0.48 | 83 | 779.5 | 885
0.49 | 72.5 | 747.5 | 845
0.5 | 67 | 738 | 820