## IDS-VDS Characteristic (mA-mm)
VGS (V) | VDS = 0.100 V | VDS = 0.500 V | VDS = 0.900 V
-0.75 | 0.00029881 | 0.0012348 | 0.0040999
-0.74 | 0.00028383 | 0.0011945 | 0.0040174
-0.73 | 0.00026977 | 0.0011487 | 0.0038772
-0.72 | 0.00025885 | 0.0011055 | 0.0037415
-0.71 | 0.00024678 | 0.0010589 | 0.0036209
-0.7 | 0.00023674 | 0.0010338 | 0.0035044
-0.69 | 0.00022611 | 0.0009854 | 0.0033921
-0.68 | 0.00021525 | 0.0009558 | 0.0032926
-0.67 | 0.00020558 | 0.0009205 | 0.0032155
-0.66 | 0.00019655 | 0.0008933 | 0.0030851
-0.65 | 0.00018836 | 0.0008529 | 0.0029904
-0.64 | 0.00017866 | 0.0008197 | 0.0029139
-0.63 | 0.00017227 | 0.0007903 | 0.002817
-0.62 | 0.00016452 | 0.0007644 | 0.0027117
-0.61 | 0.00015453 | 0.0007279 | 0.0026332
-0.6 | 0.00014825 | 0.0007043 | 0.0025535
-0.59 | 0.00014251 | 0.0006786 | 0.0024652
-0.58 | 0.00013487 | 0.0006505 | 0.0023747
-0.57 | 0.00012847 | 0.0006343 | 0.0023239
-0.56 | 0.00012268 | 0.0006089 | 0.0022314
-0.55 | 0.00011707 | 0.0005855 | 0.002181
-0.54 | 0.0001122 | 0.0005646 | 0.0021058
-0.53 | 0.00010794 | 0.0005463 | 0.0020539
-0.52 | 0.000103 | 0.0005278 | 0.0019901
-0.51 | 9.932e-05 | 0.0005133 | 0.0019331
-0.5 | 9.594e-05 | 0.00049703 | 0.001884
-0.49 | 9.296e-05 | 0.00048757 | 0.0018425
-0.48 | 9.174e-05 | 0.00047712 | 0.0018144
-0.47 | 9.041e-05 | 0.00047299 | 0.001786
-0.46 | 9.086e-05 | 0.00047247 | 0.0018095
-0.45 | 9.414e-05 | 0.00048116 | 0.0018298
-0.44 | 9.926e-05 | 0.00050129 | 0.0018809
-0.43 | 0.00010819 | 0.00052634 | 0.0020009
-0.42 | 0.00012107 | 0.0005758 | 0.0021599
-0.41 | 0.00014016 | 0.0006447 | 0.0024069
-0.4 | 0.00016865 | 0.0007462 | 0.0027538
-0.39 | 0.00020943 | 0.00089 | 0.0032856
-0.38 | 0.00026513 | 0.0010989 | 0.0040439
-0.37 | 0.00034453 | 0.001384 | 0.0051004
-0.36 | 0.00045354 | 0.0017856 | 0.006688
-0.35 | 0.0006418 | 0.0023463 | 0.0088
-0.34 | 0.0008655 | 0.0031307 | 0.011827
-0.33 | 0.0011663 | 0.0042061 | 0.015952
-0.32 | 0.0015811 | 0.005773 | 0.021701
-0.31 | 0.0021507 | 0.007858 | 0.029695
-0.3 | 0.0029293 | 0.010713 | 0.040706
-0.29 | 0.0040179 | 0.01463 | 0.056184
-0.28 | 0.0054903 | 0.020059 | 0.07754
-0.27 | 0.007844 | 0.027564 | 0.1061
-0.26 | 0.010712 | 0.037826 | 0.14564
-0.25 | 0.014587 | 0.051486 | 0.19811
-0.24 | 0.019874 | 0.07163 | 0.27109
-0.23 | 0.027115 | 0.09744 | 0.36677
-0.22 | 0.036766 | 0.13209 | 0.49805
-0.21 | 0.050141 | 0.17855 | 0.677
-0.2 | 0.06966 | 0.24149 | 0.91
-0.19 | 0.09424 | 0.3256 | 1.226
-0.18 | 0.12729 | 0.43896 | 1.6373
-0.17 | 0.17171 | 0.5892 | 2.1713
-0.16 | 0.23083 | 0.7861 | 2.8613
-0.15 | 0.30963 | 1.0491 | 3.7459
-0.14 | 0.41498 | 1.3891 | 4.8762
-0.13 | 0.55526 | 1.828 | 6.285
-0.12 | 0.7398 | 2.4063 | 8.004
-0.11 | 0.9823 | 3.1362 | 10.099
-0.1 | 1.2982 | 4.0523 | 12.627
-0.09 | 1.707 | 5.2277 | 15.582
-0.08 | 2.2339 | 6.668 | 19.009
-0.07 | 2.8896 | 8.428 | 22.857
-0.06 | 3.7316 | 10.59 | 27.369
-0.05 | 4.7736 | 13.117 | 32.374
-0.04 | 6.014 | 16.16 | 37.874
-0.03 | 7.554 | 19.641 | 43.933
-0.02 | 9.374 | 23.644 | 50.363
-0.01 | 11.54 | 28.198 | 57.44
0 | 14.049 | 33.282 | 64.98
0.01 | 16.913 | 38.862 | 72.99
0.02 | 20.055 | 44.962 | 81.43
0.03 | 23.647 | 51.593 | 90.34
0.04 | 27.531 | 58.61 | 99.64
0.05 | 31.695 | 66.26 | 109.01
0.06 | 36.17 | 74.09 | 119.03
0.07 | 40.856 | 82.58 | 129.38
0.08 | 45.737 | 91.37 | 139.79
0.09 | 50.746 | 100.42 | 150.62
0.1 | 55.843 | 109.86 | 161.46
0.11 | 60.84 | 119.43 | 172.76
0.12 | 66.06 | 129.54 | 184.25
0.13 | 71.21 | 139.79 | 195.79
0.14 | 76.32 | 150.14 | 207.37
0.15 | 81.25 | 160.61 | 219.2
0.16 | 86.07 | 171.56 | 231.34
0.17 | 90.76 | 182.44 | 243.24
0.18 | 95.33 | 193.52 | 255.4
0.19 | 99.64 | 204.76 | 267.35
0.2 | 103.79 | 215.83 | 279.64
0.21 | 107.7 | 227.39 | 291.96
0.22 | 111.4 | 238.76 | 304.21
0.23 | 115.1 | 250.19 | 316.53
0.24 | 118.43 | 261.69 | 328.55
0.25 | 121.58 | 273.19 | 340.96
0.26 | 124.59 | 284.69 | 353.05
0.27 | 127.33 | 296.11 | 365.2
0.28 | 129.98 | 307.57 | 377.19
0.29 | 132.44 | 318.74 | 389.1
0.3 | 134.81 | 330.25 | 401.12
0.31 | 137.03 | 341.46 | 412.94
0.32 | 139.23 | 352.54 | 424.66
0.33 | 140.94 | 363.59 | 436.09
0.34 | 142.76 | 374.38 | 447.66
0.35 | 144.53 | 385.23 | 459.01
0.36 | 146.03 | 395.85 | 470.14
0.37 | 147.71 | 406.42 | 481.35
0.38 | 148.9 | 416.75 | 492
0.39 | 150.25 | 426.71 | 502.83
0.4 | 151.56 | 436.73 | 513.29
0.41 | 152.6 | 446.37 | 523.6
0.42 | 153.73 | 455.91 | 533.78
0.43 | 154.68 | 465.12 | 543.69
0.44 | 155.72 | 474.09 | 553.44
0.45 | 156.61 | 482.85 | 562.88
0.46 | 157.71 | 491.42 | 572.1
0.47 | 158.29 | 499.54 | 581.2
0.48 | 159.11 | 507.38 | 590.1
0.49 | 159.91 | 515.05 | 598.4
0.5 | 160.55 | 522.45 | 607.1

## Tranconductance (mS-mm)
VGS (V) | VDS = 0.100 V | VDS = 0.500 V | VDS = 0.900 V
-0.75 | -0.001498 | -0.00403 | -0.00825
-0.74 | -0.001452 | -0.004305 | -0.011135
-0.73 | -0.001249 | -0.00445 | -0.013795
-0.72 | -0.0011495 | -0.00449 | -0.012815
-0.71 | -0.0011055 | -0.003585 | -0.011855
-0.7 | -0.0010335 | -0.003675 | -0.01144
-0.69 | -0.0010745 | -0.0039 | -0.01059
-0.68 | -0.0010265 | -0.003245 | -0.00883
-0.67 | -0.000935 | -0.003125 | -0.010375
-0.66 | -0.000861 | -0.00338 | -0.011255
-0.65 | -0.0008945 | -0.00368 | -0.00856
-0.64 | -0.0008045 | -0.00313 | -0.00867
-0.63 | -0.000707 | -0.002765 | -0.01011
-0.62 | -0.000887 | -0.00312 | -0.00919
-0.61 | -0.0008135 | -0.003005 | -0.00791
-0.6 | -0.000601 | -0.002465 | -0.0084
-0.59 | -0.000669 | -0.00269 | -0.00894
-0.58 | -0.000702 | -0.002215 | -0.007065
-0.57 | -0.0006095 | -0.00208 | -0.007165
-0.56 | -0.00057 | -0.00244 | -0.007145
-0.55 | -0.000524 | -0.002215 | -0.00628
-0.54 | -0.0004565 | -0.00196 | -0.006355
-0.53 | -0.00046 | -0.00184 | -0.005785
-0.52 | -0.000431 | -0.00165 | -0.00604
-0.51 | -0.000353 | -0.0015385 | -0.005305
-0.5 | -0.000318 | -0.0012865 | -0.00453
-0.49 | -0.00021 | -0.0009955 | -0.00348
-0.48 | -0.0001275 | -0.000729 | -0.002825
-0.47 | -4.4e-05 | -0.0002325 | -0.000245
-0.46 | 0.0001865 | 0.0004085 | 0.00219
-0.45 | 0.00042 | 0.001441 | 0.00357
-0.44 | 0.0007025 | 0.002259 | 0.008555
-0.43 | 0.0010905 | 0.0037255 | 0.01395
-0.42 | 0.0015985 | 0.005918 | 0.0203
-0.41 | 0.002379 | 0.00852 | 0.029695
-0.4 | 0.0034635 | 0.012265 | 0.043935
-0.39 | 0.004824 | 0.017635 | 0.064505
-0.38 | 0.006755 | 0.0247 | 0.09074
-0.37 | 0.0094205 | 0.034335 | 0.132205
-0.36 | 0.0148635 | 0.048115 | 0.18498
-0.35 | 0.020598 | 0.067255 | 0.25695
-0.34 | 0.026225 | 0.09299 | 0.3576
-0.33 | 0.03578 | 0.132115 | 0.4937
-0.32 | 0.04922 | 0.182595 | 0.68715
-0.31 | 0.06741 | 0.247 | 0.95025
-0.3 | 0.09336 | 0.3386 | 1.32445
-0.29 | 0.12805 | 0.4673 | 1.8417
-0.28 | 0.191305 | 0.6467 | 2.4958
-0.27 | 0.261085 | 0.88835 | 3.405
-0.26 | 0.33715 | 1.1961 | 4.6005
-0.25 | 0.4581 | 1.6902 | 6.2725
-0.24 | 0.6264 | 2.2977 | 8.433
-0.23 | 0.8446 | 3.023 | 11.348
-0.22 | 1.1513 | 4.0555 | 15.5115
-0.21 | 1.6447 | 5.47 | 20.5975
-0.2 | 2.20495 | 7.3525 | 27.45
-0.19 | 2.8815 | 9.8735 | 36.365
-0.18 | 3.8735 | 13.18 | 47.265
-0.17 | 5.177 | 17.357 | 61.2
-0.16 | 6.896 | 22.995 | 78.73
-0.15 | 9.2075 | 30.15 | 100.745
-0.14 | 12.2815 | 38.945 | 126.955
-0.13 | 16.241 | 50.86 | 156.39
-0.12 | 21.352 | 65.41 | 190.7
-0.11 | 27.92 | 82.3 | 231.15
-0.1 | 36.235 | 104.575 | 274.15
-0.09 | 46.785 | 130.785 | 319.1
-0.08 | 59.13 | 160.015 | 363.75
-0.07 | 74.885 | 196.1 | 418
-0.06 | 94.2 | 234.45 | 475.85
-0.05 | 114.12 | 278.5 | 525.25
-0.04 | 139.02 | 326.2 | 577.95
-0.03 | 168 | 374.2 | 624.45
-0.02 | 199.3 | 427.85 | 675.35
-0.01 | 233.75 | 481.9 | 730.85
0 | 268.65 | 533.2 | 777.5
0.01 | 300.3 | 584 | 822.5
0.02 | 336.7 | 636.55 | 867.5
0.03 | 373.8 | 682.4 | 910.5
0.04 | 402.4 | 733.35 | 933.5
0.05 | 431.95 | 774 | 969.5
0.06 | 458.05 | 816 | 1018.5
0.07 | 478.35 | 864 | 1038
0.08 | 494.5 | 892 | 1062
0.09 | 505.3 | 924.5 | 1083.5
0.1 | 504.7 | 950.5 | 1107
0.11 | 510.85 | 984 | 1139.5
0.12 | 518.5 | 1018 | 1151.5
0.13 | 513 | 1030 | 1156
0.14 | 502 | 1041 | 1170.5
0.15 | 487.5 | 1071 | 1198.5
0.16 | 475.5 | 1091.5 | 1202
0.17 | 463 | 1098 | 1203
0.18 | 444 | 1116 | 1205.5
0.19 | 423 | 1115.5 | 1212
0.2 | 403 | 1131.5 | 1230.5
0.21 | 380.5 | 1146.5 | 1228.5
0.22 | 370 | 1140 | 1228.5
0.23 | 351.5 | 1146.5 | 1217
0.24 | 324 | 1150 | 1221.5
0.25 | 308 | 1150 | 1225
0.26 | 287.5 | 1146 | 1212
0.27 | 269.5 | 1144 | 1207
0.28 | 255.5 | 1131.5 | 1195
0.29 | 241.5 | 1134 | 1196.5
0.3 | 229.5 | 1136 | 1192
0.31 | 221 | 1114.5 | 1177
0.32 | 195.5 | 1106.5 | 1157.5
0.33 | 176.5 | 1092 | 1150
0.34 | 179.5 | 1082 | 1146
0.35 | 163.5 | 1073.5 | 1124
0.36 | 159 | 1059.5 | 1117
0.37 | 143.5 | 1045 | 1093
0.38 | 127 | 1014.5 | 1074
0.39 | 133 | 999 | 1064.5
0.4 | 117.5 | 983 | 1038.5
0.41 | 108.5 | 959 | 1024.5
0.42 | 104 | 937.5 | 1004.5
0.43 | 99.5 | 909 | 983
0.44 | 96.5 | 886.5 | 959.5
0.45 | 99.5 | 866.5 | 933
0.46 | 84 | 834.5 | 916
0.47 | 70 | 798 | 900
0.48 | 81 | 775.5 | 860
0.49 | 72 | 753.5 | 850
0.5 | 64 | 740 | 870