## IDS-VDS Characteristic (mA-mm)
VGS (V) | VDS = 0.100 V | VDS = 0.500 V | VDS = 0.900 V
-0.75 | 0.00031754 | 0.0013442 | 0.0044678
-0.74 | 0.00030309 | 0.001291 | 0.0043206
-0.73 | 0.00028814 | 0.0012492 | 0.0042372
-0.72 | 0.00027654 | 0.0012029 | 0.0040792
-0.71 | 0.00026325 | 0.0011654 | 0.0039477
-0.7 | 0.00025241 | 0.0011093 | 0.0038424
-0.69 | 0.00023941 | 0.0010848 | 0.0036854
-0.68 | 0.0002288 | 0.001038 | 0.0035805
-0.67 | 0.00022083 | 0.0010018 | 0.0034982
-0.66 | 0.00021107 | 0.0009642 | 0.0033522
-0.65 | 0.00020212 | 0.0009276 | 0.0032391
-0.64 | 0.00019562 | 0.0008952 | 0.0031499
-0.63 | 0.00018292 | 0.0008622 | 0.0030262
-0.62 | 0.00017476 | 0.0008168 | 0.0029391
-0.61 | 0.0001679 | 0.0007948 | 0.0028348
-0.6 | 0.00015961 | 0.0007671 | 0.0027434
-0.59 | 0.00015231 | 0.0007352 | 0.0026411
-0.58 | 0.00014562 | 0.0007115 | 0.0025724
-0.57 | 0.00013891 | 0.0006813 | 0.0024905
-0.56 | 0.00013247 | 0.0006546 | 0.0024071
-0.55 | 0.00012746 | 0.0006351 | 0.0023144
-0.54 | 0.00012219 | 0.0006201 | 0.0022611
-0.53 | 0.00011739 | 0.0005899 | 0.0021854
-0.52 | 0.00011164 | 0.0005686 | 0.0021148
-0.51 | 0.00010768 | 0.0005518 | 0.0020513
-0.5 | 0.00010322 | 0.0005343 | 0.0020052
-0.49 | 0.00010037 | 0.0005213 | 0.0019527
-0.48 | 9.964e-05 | 0.0005106 | 0.0019285
-0.47 | 9.801e-05 | 0.0005036 | 0.0018984
-0.46 | 9.731e-05 | 0.0005011 | 0.001903
-0.45 | 9.911e-05 | 0.0005046 | 0.0019193
-0.44 | 0.00010406 | 0.0005213 | 0.0019538
-0.43 | 0.00011186 | 0.0005466 | 0.0020511
-0.42 | 0.00012476 | 0.0005915 | 0.0022007
-0.41 | 0.00014326 | 0.0006532 | 0.0024424
-0.4 | 0.00017061 | 0.0007539 | 0.002785
-0.39 | 0.00021132 | 0.0008926 | 0.0032975
-0.38 | 0.00026629 | 0.001095 | 0.004017
-0.37 | 0.00034277 | 0.0013734 | 0.0050576
-0.36 | 0.00045091 | 0.0017624 | 0.006596
-0.35 | 0.0006106 | 0.002305 | 0.008604
-0.34 | 0.0008212 | 0.0030552 | 0.011532
-0.33 | 0.0011117 | 0.0041123 | 0.015572
-0.32 | 0.0015088 | 0.0055764 | 0.021285
-0.31 | 0.0020615 | 0.007797 | 0.028931
-0.3 | 0.0028206 | 0.010598 | 0.039958
-0.29 | 0.0038477 | 0.014481 | 0.054946
-0.28 | 0.0052863 | 0.019827 | 0.07568
-0.27 | 0.007687 | 0.027246 | 0.10376
-0.26 | 0.010504 | 0.037209 | 0.14219
-0.25 | 0.014281 | 0.051023 | 0.19504
-0.24 | 0.019543 | 0.07038 | 0.26665
-0.23 | 0.026675 | 0.09641 | 0.3622
-0.22 | 0.036317 | 0.13002 | 0.4917
-0.21 | 0.04933 | 0.17601 | 0.6692
-0.2 | 0.06888 | 0.2384 | 0.9022
-0.19 | 0.09334 | 0.32292 | 1.2118
-0.18 | 0.12683 | 0.43593 | 1.6223
-0.17 | 0.17035 | 0.5859 | 2.1542
-0.16 | 0.23023 | 0.7796 | 2.8517
-0.15 | 0.30878 | 1.0402 | 3.7326
-0.14 | 0.41461 | 1.3816 | 4.8586
-0.13 | 0.55477 | 1.821 | 6.251
-0.12 | 0.7419 | 2.4022 | 7.997
-0.11 | 0.9867 | 3.1266 | 10.095
-0.1 | 1.3002 | 4.0562 | 12.602
-0.09 | 1.7201 | 5.248 | 15.508
-0.08 | 2.2462 | 6.683 | 18.996
-0.07 | 2.9176 | 8.425 | 22.939
-0.06 | 3.7574 | 10.59 | 27.398
-0.05 | 4.8117 | 13.195 | 32.408
-0.04 | 6.066 | 16.178 | 37.85
-0.03 | 7.615 | 19.744 | 43.962
-0.02 | 9.465 | 23.666 | 50.471
-0.01 | 11.62 | 28.263 | 57.59
0 | 14.185 | 33.376 | 65.26
0.01 | 17.047 | 38.999 | 73.13
0.02 | 20.239 | 45.038 | 81.57
0.03 | 23.814 | 51.792 | 90.45
0.04 | 27.734 | 58.72 | 99.65
0.05 | 31.928 | 66.42 | 109.29
0.06 | 36.405 | 74.38 | 119.15
0.07 | 41.164 | 82.86 | 129.47
0.08 | 45.987 | 91.64 | 139.95
0.09 | 51.042 | 100.58 | 150.74
0.1 | 56.146 | 110.09 | 161.67
0.11 | 61.19 | 119.85 | 172.89
0.12 | 66.38 | 129.93 | 184.41
0.13 | 71.59 | 140.11 | 196.01
0.14 | 76.64 | 150.46 | 207.69
0.15 | 81.66 | 161.07 | 219.31
0.16 | 86.51 | 171.99 | 231.49
0.17 | 91.18 | 182.92 | 243.45
0.18 | 95.67 | 193.91 | 255.51
0.19 | 100 | 205.1 | 267.72
0.2 | 104.22 | 216.31 | 279.77
0.21 | 108.19 | 227.85 | 292.27
0.22 | 111.92 | 239.35 | 304.51
0.23 | 115.45 | 250.49 | 316.64
0.24 | 118.83 | 262.13 | 328.86
0.25 | 122 | 273.75 | 341.18
0.26 | 125.05 | 285.1 | 353.32
0.27 | 127.87 | 296.67 | 365.44
0.28 | 130.41 | 307.92 | 377.45
0.29 | 133.11 | 319.37 | 389.3
0.3 | 135.26 | 330.78 | 401.36
0.31 | 137.49 | 342.02 | 413.19
0.32 | 139.6 | 353.02 | 424.87
0.33 | 141.46 | 364.12 | 436.58
0.34 | 143.4 | 375.09 | 447.9
0.35 | 144.95 | 385.79 | 459.22
0.36 | 146.59 | 396.52 | 470.46
0.37 | 148.13 | 406.9 | 481.56
0.38 | 149.62 | 417.29 | 492.35
0.39 | 150.85 | 427.43 | 502.99
0.4 | 152.02 | 437.26 | 513.47
0.41 | 153.32 | 447.03 | 523.79
0.42 | 154.33 | 456.44 | 533.97
0.43 | 155.6 | 465.8 | 543.77
0.44 | 156.33 | 474.77 | 553.62
0.45 | 157.2 | 483.44 | 563.1
0.46 | 158.21 | 492 | 572.3
0.47 | 158.92 | 500.12 | 581.2
0.48 | 159.84 | 508.09 | 590.1
0.49 | 160.47 | 515.67 | 598.6
0.5 | 161.26 | 523.01 | 607.1

## Tranconductance (mS-mm)
VGS (V) | VDS = 0.100 V | VDS = 0.500 V | VDS = 0.900 V
-0.75 | -0.001445 | -0.00532 | -0.01472
-0.74 | -0.00147 | -0.00475 | -0.01153
-0.73 | -0.0013275 | -0.004405 | -0.01207
-0.72 | -0.0012445 | -0.00419 | -0.014475
-0.71 | -0.0012065 | -0.00468 | -0.01184
-0.7 | -0.001192 | -0.00403 | -0.013115
-0.69 | -0.0011805 | -0.003565 | -0.013095
-0.68 | -0.000929 | -0.00415 | -0.00936
-0.67 | -0.0008865 | -0.00369 | -0.011415
-0.66 | -0.0009355 | -0.00371 | -0.012955
-0.65 | -0.0007725 | -0.00345 | -0.010115
-0.64 | -0.00096 | -0.00327 | -0.010645
-0.63 | -0.001043 | -0.00392 | -0.01054
-0.62 | -0.000751 | -0.00337 | -0.00957
-0.61 | -0.0007575 | -0.002485 | -0.009785
-0.6 | -0.0007795 | -0.00298 | -0.009685
-0.59 | -0.0006995 | -0.00278 | -0.00855
-0.58 | -0.00067 | -0.002695 | -0.00753
-0.57 | -0.0006575 | -0.002845 | -0.008265
-0.56 | -0.0005725 | -0.00231 | -0.008805
-0.55 | -0.000514 | -0.001725 | -0.0073
-0.54 | -0.0005035 | -0.00226 | -0.00645
-0.53 | -0.0005275 | -0.002575 | -0.007315
-0.52 | -0.0004855 | -0.001905 | -0.006705
-0.51 | -0.000421 | -0.001715 | -0.00548
-0.5 | -0.0003655 | -0.001525 | -0.00493
-0.49 | -0.000179 | -0.001185 | -0.003835
-0.48 | -0.000118 | -0.000885 | -0.002715
-0.47 | -0.0001165 | -0.000475 | -0.001275
-0.46 | 5.5e-05 | 5e-05 | 0.001045
-0.45 | 0.0003375 | 0.00101 | 0.00254
-0.44 | 0.0006375 | 0.0021 | 0.00659
-0.43 | 0.001035 | 0.00351 | 0.012345
-0.42 | 0.00157 | 0.00533 | 0.019565
-0.41 | 0.0022925 | 0.00812 | 0.029215
-0.4 | 0.003403 | 0.01197 | 0.042755
-0.39 | 0.004784 | 0.017055 | 0.0616
-0.38 | 0.0065725 | 0.02404 | 0.088005
-0.37 | 0.009231 | 0.03337 | 0.12895
-0.36 | 0.0133915 | 0.04658 | 0.17732
-0.35 | 0.0185145 | 0.06464 | 0.2468
-0.34 | 0.025055 | 0.090365 | 0.3484
-0.33 | 0.03438 | 0.12606 | 0.48765
-0.32 | 0.04749 | 0.184235 | 0.66795
-0.31 | 0.06559 | 0.25108 | 0.93365
-0.3 | 0.08931 | 0.3342 | 1.30075
-0.29 | 0.123285 | 0.46145 | 1.7861
-0.28 | 0.191965 | 0.63825 | 2.4407
-0.27 | 0.260885 | 0.8691 | 3.3255
-0.26 | 0.3297 | 1.18885 | 4.564
-0.25 | 0.45195 | 1.65855 | 6.223
-0.24 | 0.6197 | 2.26935 | 8.358
-0.23 | 0.8387 | 2.982 | 11.2525
-0.22 | 1.13275 | 3.98 | 15.35
-0.21 | 1.62815 | 5.419 | 20.525
-0.2 | 2.2005 | 7.3455 | 27.13
-0.19 | 2.8975 | 9.8765 | 36.005
-0.18 | 3.8505 | 13.149 | 47.12
-0.17 | 5.17 | 17.1835 | 61.47
-0.16 | 6.9215 | 22.715 | 78.92
-0.15 | 9.219 | 30.1 | 100.345
-0.14 | 12.2995 | 39.04 | 125.92
-0.13 | 16.3645 | 51.03 | 156.92
-0.12 | 21.5965 | 65.28 | 192.2
-0.11 | 27.915 | 82.7 | 230.25
-0.1 | 36.67 | 106.07 | 270.65
-0.09 | 47.3 | 131.34 | 319.7
-0.08 | 59.875 | 158.85 | 371.55
-0.07 | 75.56 | 195.35 | 420.1
-0.06 | 94.705 | 238.5 | 473.45
-0.05 | 115.43 | 279.4 | 522.6
-0.04 | 140.165 | 327.45 | 577.7
-0.03 | 169.95 | 374.4 | 631.05
-0.02 | 200.25 | 425.95 | 681.4
-0.01 | 236 | 485.5 | 739.45
0 | 271.35 | 536.8 | 777
0.01 | 302.7 | 583.1 | 815.5
0.02 | 338.35 | 639.65 | 866
0.03 | 374.75 | 684.1 | 904
0.04 | 405.7 | 731.4 | 942
0.05 | 433.55 | 783 | 975
0.06 | 461.8 | 822 | 1009
0.07 | 479.1 | 863 | 1040
0.08 | 493.9 | 886 | 1063.5
0.09 | 507.95 | 922.5 | 1086
0.1 | 507.4 | 963.5 | 1107.5
0.11 | 511.7 | 992 | 1137
0.12 | 520 | 1013 | 1156
0.13 | 513 | 1026.5 | 1164
0.14 | 503.5 | 1048 | 1165
0.15 | 493.5 | 1076.5 | 1190
0.16 | 476 | 1092.5 | 1207
0.17 | 458 | 1096 | 1201
0.18 | 441 | 1109 | 1213.5
0.19 | 427.5 | 1120 | 1213
0.2 | 409.5 | 1137.5 | 1227.5
0.21 | 385 | 1152 | 1237
0.22 | 363 | 1132 | 1218.5
0.23 | 345.5 | 1139 | 1217.5
0.24 | 327.5 | 1163 | 1227
0.25 | 311 | 1148.5 | 1223
0.26 | 293.5 | 1146 | 1213
0.27 | 268 | 1141 | 1206.5
0.28 | 262 | 1135 | 1193
0.29 | 242.5 | 1143 | 1195.5
0.3 | 219 | 1132.5 | 1194.5
0.31 | 217 | 1112 | 1175.5
0.32 | 198.5 | 1105 | 1169.5
0.33 | 190 | 1103.5 | 1151.5
0.34 | 174.5 | 1083.5 | 1132
0.35 | 159.5 | 1071.5 | 1128
0.36 | 159 | 1055.5 | 1117
0.37 | 151.5 | 1038.5 | 1094.5
0.38 | 136 | 1026.5 | 1071.5
0.39 | 120 | 998.5 | 1056
0.4 | 123.5 | 980 | 1040
0.41 | 115.5 | 959 | 1025
0.42 | 114 | 938.5 | 999
0.43 | 100 | 916.5 | 982.5
0.44 | 80 | 882 | 966.5
0.45 | 94 | 861.5 | 934
0.46 | 86 | 834 | 905
0.47 | 81.5 | 804.5 | 890
0.48 | 77.5 | 777.5 | 870
0.49 | 71 | 746 | 850
0.5 | 79 | 734 | 850