## IDS-VDS Characteristic (mA-mm)
VGS (V) | VDS = 0.100 V | VDS = 0.500 V | VDS = 0.900 V
-0.75 | 0.00031302 | 0.0013471 | 0.0046441
-0.74 | 0.00029751 | 0.0012899 | 0.0045238
-0.73 | 0.00028536 | 0.0012498 | 0.0043738
-0.72 | 0.00027224 | 0.0011985 | 0.0042149
-0.71 | 0.00025945 | 0.0011553 | 0.0040671
-0.7 | 0.00024785 | 0.0011203 | 0.0039546
-0.69 | 0.00023623 | 0.0010804 | 0.0038265
-0.68 | 0.00022364 | 0.001035 | 0.0036774
-0.67 | 0.00021358 | 0.000997 | 0.0035599
-0.66 | 0.0002045 | 0.0009591 | 0.0034502
-0.65 | 0.00019395 | 0.0009224 | 0.0033465
-0.64 | 0.00018652 | 0.0008913 | 0.0032376
-0.63 | 0.00017634 | 0.0008526 | 0.0031208
-0.62 | 0.00016738 | 0.0008189 | 0.0030203
-0.61 | 0.00015936 | 0.0007907 | 0.0029239
-0.6 | 0.00015209 | 0.0007591 | 0.0028217
-0.59 | 0.00014506 | 0.0007346 | 0.0027337
-0.58 | 0.00013804 | 0.000703 | 0.0026365
-0.57 | 0.00013235 | 0.0006794 | 0.0025731
-0.56 | 0.00012474 | 0.0006555 | 0.0024798
-0.55 | 0.00012072 | 0.000631 | 0.0024048
-0.54 | 0.00011521 | 0.0006081 | 0.0023228
-0.53 | 0.00010933 | 0.0005896 | 0.0022415
-0.52 | 0.00010517 | 0.0005674 | 0.0021857
-0.51 | 0.00010085 | 0.0005511 | 0.0021141
-0.5 | 9.783e-05 | 0.0005344 | 0.0020537
-0.49 | 9.468e-05 | 0.0005172 | 0.002015
-0.48 | 9.205e-05 | 0.0005083 | 0.001977
-0.47 | 9.116e-05 | 0.00049719 | 0.0019604
-0.46 | 9.094e-05 | 0.00049554 | 0.0019463
-0.45 | 9.35e-05 | 0.00050118 | 0.0019505
-0.44 | 9.835e-05 | 0.00051253 | 0.0020047
-0.43 | 0.00010605 | 0.00053927 | 0.0020859
-0.42 | 0.00011792 | 0.0005866 | 0.0022323
-0.41 | 0.00013613 | 0.0006462 | 0.0024405
-0.4 | 0.00016294 | 0.000741 | 0.0027833
-0.39 | 0.00020061 | 0.0008762 | 0.0032536
-0.38 | 0.00025422 | 0.0010652 | 0.0039402
-0.37 | 0.00032904 | 0.0013306 | 0.0049054
-0.36 | 0.00043344 | 0.0017085 | 0.006367
-0.35 | 0.0005866 | 0.0022298 | 0.008312
-0.34 | 0.0007928 | 0.0029564 | 0.011087
-0.33 | 0.0010682 | 0.00397 | 0.015002
-0.32 | 0.0014556 | 0.005357 | 0.020317
-0.31 | 0.001983 | 0.007498 | 0.027894
-0.3 | 0.0027156 | 0.010197 | 0.038327
-0.29 | 0.0037208 | 0.013906 | 0.053005
-0.28 | 0.005079 | 0.018975 | 0.07263
-0.27 | 0.007447 | 0.026072 | 0.09995
-0.26 | 0.010163 | 0.035698 | 0.13705
-0.25 | 0.013871 | 0.048976 | 0.18689
-0.24 | 0.018837 | 0.06796 | 0.25587
-0.23 | 0.025838 | 0.09236 | 0.3491
-0.22 | 0.035174 | 0.1257 | 0.47294
-0.21 | 0.047898 | 0.17089 | 0.6412
-0.2 | 0.06711 | 0.23013 | 0.8677
-0.19 | 0.09077 | 0.3113 | 1.1653
-0.18 | 0.12316 | 0.42099 | 1.5578
-0.17 | 0.16635 | 0.56583 | 2.0805
-0.16 | 0.22348 | 0.7556 | 2.7448
-0.15 | 0.30086 | 1.0086 | 3.5958
-0.14 | 0.40418 | 1.3389 | 4.6966
-0.13 | 0.5396 | 1.7631 | 6.056
-0.12 | 0.7233 | 2.3165 | 7.749
-0.11 | 0.959 | 3.0248 | 9.799
-0.1 | 1.2709 | 3.923 | 12.283
-0.09 | 1.6738 | 5.0742 | 15.157
-0.08 | 2.1931 | 6.461 | 18.563
-0.07 | 2.845 | 8.208 | 22.411
-0.06 | 3.6647 | 10.31 | 26.81
-0.05 | 4.6842 | 12.839 | 31.692
-0.04 | 5.918 | 15.772 | 37.142
-0.03 | 7.441 | 19.228 | 43.088
-0.02 | 9.248 | 23.19 | 49.612
-0.01 | 11.402 | 27.675 | 56.608
0 | 13.883 | 32.793 | 64.19
0.01 | 16.731 | 38.292 | 71.98
0.02 | 19.877 | 44.32 | 80.41
0.03 | 23.458 | 50.975 | 89.29
0.04 | 27.293 | 57.96 | 98.43
0.05 | 31.493 | 65.5 | 108.1
0.06 | 35.936 | 73.45 | 117.76
0.07 | 40.643 | 81.92 | 128.13
0.08 | 45.51 | 90.52 | 138.66
0.09 | 50.485 | 99.69 | 149.34
0.1 | 55.599 | 109.01 | 160.34
0.11 | 60.59 | 118.67 | 171.48
0.12 | 65.86 | 128.65 | 182.95
0.13 | 70.99 | 138.85 | 194.56
0.14 | 76.02 | 149.22 | 206.27
0.15 | 80.97 | 159.84 | 217.89
0.16 | 85.97 | 170.81 | 229.97
0.17 | 90.61 | 181.48 | 242.02
0.18 | 95.09 | 192.62 | 254.09
0.19 | 99.4 | 203.83 | 266.34
0.2 | 103.51 | 215.09 | 278.36
0.21 | 107.57 | 226.63 | 290.82
0.22 | 111.36 | 237.88 | 302.99
0.23 | 114.93 | 249.36 | 315.25
0.24 | 118.23 | 260.88 | 327.62
0.25 | 121.52 | 272.47 | 339.79
0.26 | 124.46 | 283.81 | 352.02
0.27 | 127.27 | 295.32 | 364.21
0.28 | 129.97 | 306.8 | 376.29
0.29 | 132.48 | 318.14 | 388.16
0.3 | 134.96 | 329.64 | 400.29
0.31 | 136.98 | 340.68 | 412.12
0.32 | 139.03 | 351.92 | 423.84
0.33 | 141 | 363.04 | 435.66
0.34 | 142.88 | 374 | 446.91
0.35 | 144.61 | 384.86 | 458.39
0.36 | 146.11 | 395.42 | 469.66
0.37 | 147.57 | 406.09 | 480.77
0.38 | 149.1 | 416.41 | 491.78
0.39 | 150.58 | 426.55 | 502.37
0.4 | 151.58 | 436.41 | 512.92
0.41 | 152.8 | 446.16 | 523.37
0.42 | 153.9 | 455.77 | 533.65
0.43 | 154.97 | 465.11 | 543.57
0.44 | 156.15 | 474.13 | 553.28
0.45 | 156.83 | 482.8 | 562.89
0.46 | 157.67 | 491.49 | 572.3
0.47 | 158.63 | 499.72 | 581.2
0.48 | 159.35 | 507.65 | 590.1
0.49 | 160.23 | 515.36 | 598.8
0.5 | 160.76 | 522.72 | 607

## Tranconductance (mS-mm)
VGS (V) | VDS = 0.100 V | VDS = 0.500 V | VDS = 0.900 V
-0.75 | -0.001551 | -0.00572 | -0.01203
-0.74 | -0.001383 | -0.004865 | -0.013515
-0.73 | -0.0012635 | -0.00457 | -0.015445
-0.72 | -0.0012955 | -0.004725 | -0.015335
-0.71 | -0.0012195 | -0.00391 | -0.013015
-0.7 | -0.001161 | -0.003745 | -0.01203
-0.69 | -0.0012105 | -0.004265 | -0.01386
-0.68 | -0.0011325 | -0.00417 | -0.01333
-0.67 | -0.000957 | -0.003795 | -0.01136
-0.66 | -0.0009815 | -0.00373 | -0.01067
-0.65 | -0.000899 | -0.00339 | -0.01063
-0.64 | -0.0008805 | -0.00349 | -0.011285
-0.63 | -0.000957 | -0.00362 | -0.010865
-0.62 | -0.000849 | -0.003095 | -0.009845
-0.61 | -0.0007645 | -0.00299 | -0.00993
-0.6 | -0.000715 | -0.002805 | -0.00951
-0.59 | -0.0007025 | -0.002805 | -0.00926
-0.58 | -0.0006355 | -0.00276 | -0.00803
-0.57 | -0.000665 | -0.002375 | -0.007835
-0.56 | -0.0005815 | -0.00242 | -0.008415
-0.55 | -0.0004765 | -0.00237 | -0.00785
-0.54 | -0.0005695 | -0.00207 | -0.008165
-0.53 | -0.000502 | -0.002035 | -0.006855
-0.52 | -0.000424 | -0.001925 | -0.00637
-0.51 | -0.000367 | -0.00165 | -0.0066
-0.5 | -0.0003085 | -0.001695 | -0.004955
-0.49 | -0.000289 | -0.001305 | -0.003835
-0.48 | -0.000176 | -0.0010005 | -0.00273
-0.47 | -5.55e-05 | -0.000638 | -0.001535
-0.46 | 0.000117 | 0.0001995 | -0.000495
-0.45 | 0.0003705 | 0.0008495 | 0.00292
-0.44 | 0.0006275 | 0.0019045 | 0.00677
-0.43 | 0.0009785 | 0.0037035 | 0.01138
-0.42 | 0.001504 | 0.0053465 | 0.01773
-0.41 | 0.002251 | 0.00772 | 0.02755
-0.4 | 0.003224 | 0.0115 | 0.040655
-0.39 | 0.004564 | 0.01621 | 0.057845
-0.38 | 0.0064215 | 0.02272 | 0.08259
-0.37 | 0.008961 | 0.032165 | 0.12134
-0.36 | 0.012878 | 0.04496 | 0.17033
-0.35 | 0.017968 | 0.062395 | 0.236
-0.34 | 0.02408 | 0.08701 | 0.3345
-0.33 | 0.03314 | 0.12003 | 0.4615
-0.32 | 0.04574 | 0.1764 | 0.6446
-0.31 | 0.063 | 0.242 | 0.9005
-0.3 | 0.08689 | 0.3204 | 1.25555
-0.29 | 0.11817 | 0.4389 | 1.71515
-0.28 | 0.18631 | 0.6083 | 2.34725
-0.27 | 0.2542 | 0.83615 | 3.221
-0.26 | 0.3212 | 1.1452 | 4.347
-0.25 | 0.4337 | 1.6131 | 5.941
-0.24 | 0.59835 | 2.1692 | 8.1105
-0.23 | 0.81685 | 2.887 | 10.8535
-0.22 | 1.103 | 3.9265 | 14.605
-0.21 | 1.5968 | 5.2215 | 19.738
-0.2 | 2.1436 | 7.0205 | 26.205
-0.19 | 2.8025 | 9.543 | 34.505
-0.18 | 3.779 | 12.7265 | 45.76
-0.17 | 5.016 | 16.7305 | 59.35
-0.16 | 6.7255 | 22.1385 | 75.765
-0.15 | 9.035 | 29.165 | 97.59
-0.14 | 11.937 | 37.725 | 123.01
-0.13 | 15.956 | 48.88 | 152.62
-0.12 | 20.97 | 63.085 | 187.15
-0.11 | 27.38 | 80.325 | 226.7
-0.1 | 35.74 | 102.47 | 267.9
-0.09 | 46.11 | 126.9 | 314
-0.08 | 58.56 | 156.69 | 362.7
-0.07 | 73.58 | 192.45 | 412.35
-0.06 | 91.96 | 231.55 | 464.05
-0.05 | 112.665 | 273.1 | 516.6
-0.04 | 137.84 | 319.45 | 569.8
-0.03 | 166.5 | 370.9 | 623.5
-0.02 | 198.05 | 422.35 | 676
-0.01 | 231.75 | 480.15 | 728.9
0 | 266.45 | 530.85 | 768.6
0.01 | 299.7 | 576.35 | 811
0.02 | 336.35 | 634.15 | 865.5
0.03 | 370.8 | 682 | 901
0.04 | 401.75 | 726.25 | 940.5
0.05 | 432.15 | 774.5 | 966.5
0.06 | 457.5 | 821 | 1001.5
0.07 | 478.7 | 853.5 | 1045
0.08 | 492.1 | 888.5 | 1060.5
0.09 | 504.45 | 924.5 | 1084
0.1 | 505.25 | 949 | 1107
0.11 | 513.05 | 982 | 1130.5
0.12 | 520 | 1009 | 1154
0.13 | 508 | 1028.5 | 1166
0.14 | 499 | 1049.5 | 1166.5
0.15 | 497.5 | 1079.5 | 1185
0.16 | 482 | 1082 | 1206.5
0.17 | 456 | 1090.5 | 1206
0.18 | 439.5 | 1117.5 | 1216
0.19 | 421 | 1123.5 | 1213.5
0.2 | 408.5 | 1140 | 1224
0.21 | 392.5 | 1139.5 | 1231.5
0.22 | 368 | 1136.5 | 1221.5
0.23 | 343.5 | 1150 | 1231.5
0.24 | 329.5 | 1155.5 | 1227
0.25 | 311.5 | 1146.5 | 1220
0.26 | 287.5 | 1142.5 | 1221
0.27 | 275.5 | 1149.5 | 1213.5
0.28 | 260.5 | 1141 | 1197.5
0.29 | 249.5 | 1142 | 1200
0.3 | 225 | 1127 | 1198
0.31 | 203.5 | 1114 | 1177.5
0.32 | 201 | 1118 | 1177
0.33 | 192.5 | 1104 | 1153.5
0.34 | 180.5 | 1091 | 1136.5
0.35 | 161.5 | 1071 | 1137.5
0.36 | 148 | 1061.5 | 1119
0.37 | 149.5 | 1049.5 | 1106
0.38 | 150.5 | 1023 | 1080
0.39 | 124 | 1000 | 1057
0.4 | 111 | 980.5 | 1050
0.41 | 116 | 968 | 1036.5
0.42 | 108.5 | 947.5 | 1010
0.43 | 112.5 | 918 | 981.5
0.44 | 93 | 884.5 | 966
0.45 | 76 | 868 | 951
0.46 | 90 | 846 | 915.5
0.47 | 84 | 808 | 890
0.48 | 80 | 782 | 880
0.49 | 70.5 | 753.5 | 845
0.5 | 53 | 736 | 820