## IDS-VDS Characteristic (mA-mm)
VGS (V) | VDS = 0.100 V | VDS = 0.500 V | VDS = 0.900 V
-0.75 | 0.00033092 | 0.0013607 | 0.0045245
-0.74 | 0.00031646 | 0.0013052 | 0.0044004
-0.73 | 0.0003019 | 0.0012571 | 0.004278
-0.72 | 0.00028841 | 0.0012159 | 0.0041362
-0.71 | 0.00027547 | 0.0011654 | 0.0040074
-0.7 | 0.00026265 | 0.0011257 | 0.0038761
-0.69 | 0.00025264 | 0.0010882 | 0.0037626
-0.68 | 0.0002408 | 0.0010483 | 0.0036566
-0.67 | 0.00023074 | 0.0010061 | 0.0035387
-0.66 | 0.00022095 | 0.0009706 | 0.0034109
-0.65 | 0.00021105 | 0.0009389 | 0.0033349
-0.64 | 0.000202 | 0.0009027 | 0.0032251
-0.63 | 0.00019174 | 0.0008634 | 0.0031197
-0.62 | 0.00018265 | 0.0008402 | 0.0029955
-0.61 | 0.00017444 | 0.0008054 | 0.0029073
-0.6 | 0.00016802 | 0.0007768 | 0.0028099
-0.59 | 0.00015902 | 0.0007513 | 0.002722
-0.58 | 0.00015236 | 0.0007196 | 0.0026492
-0.57 | 0.00014526 | 0.0006972 | 0.0025432
-0.56 | 0.00013838 | 0.0006748 | 0.0024674
-0.55 | 0.00013122 | 0.0006487 | 0.0023953
-0.54 | 0.00012612 | 0.0006249 | 0.002332
-0.53 | 0.00012013 | 0.0006057 | 0.0022541
-0.52 | 0.000116 | 0.0005839 | 0.0021719
-0.51 | 0.00011195 | 0.0005653 | 0.0021385
-0.5 | 0.00010785 | 0.0005513 | 0.0020625
-0.49 | 0.00010519 | 0.0005391 | 0.0020335
-0.48 | 0.00010248 | 0.0005288 | 0.0020124
-0.47 | 0.00010172 | 0.0005241 | 0.0019819
-0.46 | 0.00010148 | 0.0005249 | 0.0019784
-0.45 | 0.00010431 | 0.0005328 | 0.002005
-0.44 | 0.00011012 | 0.0005483 | 0.0020728
-0.43 | 0.00011891 | 0.0005812 | 0.0021667
-0.42 | 0.00013326 | 0.0006288 | 0.0023317
-0.41 | 0.00015412 | 0.0007009 | 0.0026147
-0.4 | 0.00018423 | 0.0008114 | 0.0029949
-0.39 | 0.00022742 | 0.0009672 | 0.0035816
-0.38 | 0.00028909 | 0.0011902 | 0.0043816
-0.37 | 0.00037385 | 0.0015021 | 0.0055099
-0.36 | 0.00049073 | 0.0019295 | 0.007234
-0.35 | 0.0006906 | 0.0025349 | 0.009456
-0.34 | 0.0009307 | 0.0033681 | 0.012707
-0.33 | 0.0012535 | 0.0045177 | 0.017158
-0.32 | 0.0016999 | 0.006299 | 0.023418
-0.31 | 0.0023042 | 0.00849 | 0.032024
-0.3 | 0.0031481 | 0.011592 | 0.044085
-0.29 | 0.0043061 | 0.015835 | 0.06056
-0.28 | 0.006117 | 0.021687 | 0.08274
-0.27 | 0.008349 | 0.029611 | 0.11438
-0.26 | 0.011378 | 0.040448 | 0.15574
-0.25 | 0.015517 | 0.055371 | 0.21247
-0.24 | 0.021138 | 0.07653 | 0.2902
-0.23 | 0.028852 | 0.10374 | 0.39311
-0.22 | 0.039117 | 0.1412 | 0.53617
-0.21 | 0.053254 | 0.19089 | 0.7217
-0.2 | 0.07387 | 0.2576 | 0.9711
-0.19 | 0.10013 | 0.34576 | 1.3006
-0.18 | 0.13482 | 0.4672 | 1.7427
-0.17 | 0.18238 | 0.6276 | 2.2961
-0.16 | 0.24479 | 0.8352 | 3.0385
-0.15 | 0.32809 | 1.1098 | 3.9589
-0.14 | 0.44028 | 1.4733 | 5.1367
-0.13 | 0.588 | 1.9309 | 6.619
-0.12 | 0.785 | 2.5283 | 8.428
-0.11 | 1.0386 | 3.3004 | 10.603
-0.1 | 1.3691 | 4.2751 | 13.221
-0.09 | 1.8019 | 5.4894 | 16.315
-0.08 | 2.3508 | 7.008 | 19.771
-0.07 | 3.0397 | 8.834 | 23.844
-0.06 | 3.9156 | 11.041 | 28.399
-0.05 | 4.9993 | 13.749 | 33.424
-0.04 | 6.28 | 16.826 | 39.087
-0.03 | 7.894 | 20.411 | 45.172
-0.02 | 9.754 | 24.469 | 51.832
-0.01 | 11.991 | 29.152 | 59.01
0 | 14.581 | 34.399 | 66.72
0.01 | 17.499 | 40.105 | 74.76
0.02 | 20.708 | 46.162 | 83.19
0.03 | 24.375 | 52.974 | 92.26
0.04 | 28.319 | 60.03 | 101.46
0.05 | 32.538 | 67.7 | 111.14
0.06 | 37.083 | 75.74 | 121.14
0.07 | 41.817 | 84.34 | 131.36
0.08 | 46.748 | 93.17 | 141.96
0.09 | 51.74 | 102.24 | 152.8
0.1 | 56.858 | 111.71 | 163.89
0.11 | 61.91 | 121.42 | 175.15
0.12 | 67.12 | 131.58 | 186.53
0.13 | 72.27 | 141.72 | 198.28
0.14 | 77.33 | 152.16 | 209.93
0.15 | 82.28 | 162.85 | 221.78
0.16 | 87.15 | 173.71 | 233.84
0.17 | 91.76 | 184.65 | 245.8
0.18 | 96.27 | 195.67 | 258.02
0.19 | 100.58 | 206.83 | 270.12
0.2 | 104.68 | 218.21 | 282.35
0.21 | 108.66 | 229.61 | 294.57
0.22 | 112.42 | 241.16 | 306.89
0.23 | 115.99 | 252.47 | 319.12
0.24 | 119.28 | 264.01 | 331.32
0.25 | 122.39 | 275.62 | 343.75
0.26 | 125.43 | 287.08 | 355.7
0.27 | 128.17 | 298.52 | 367.84
0.28 | 130.96 | 309.84 | 379.9
0.29 | 133.29 | 321.23 | 391.88
0.3 | 135.64 | 332.7 | 403.82
0.31 | 137.75 | 343.88 | 415.67
0.32 | 139.83 | 354.92 | 427.33
0.33 | 141.83 | 366.05 | 439
0.34 | 143.62 | 376.94 | 450.42
0.35 | 145.24 | 387.7 | 461.6
0.36 | 146.79 | 398.4 | 472.86
0.37 | 148.54 | 408.75 | 483.91
0.38 | 149.73 | 419.08 | 494.75
0.39 | 151.1 | 429.14 | 505.5
0.4 | 152.3 | 439.06 | 515.78
0.41 | 153.31 | 448.74 | 526.14
0.42 | 154.76 | 458.27 | 536.43
0.43 | 155.6 | 467.46 | 546.28
0.44 | 156.45 | 476.43 | 556.06
0.45 | 157.45 | 485.18 | 565.46
0.46 | 158.31 | 493.61 | 574.8
0.47 | 159.25 | 501.83 | 583.8
0.48 | 160 | 509.7 | 592.5
0.49 | 160.63 | 517.28 | 601
0.5 | 161.39 | 524.61 | 609.5

## Tranconductance (mS-mm)
VGS (V) | VDS = 0.100 V | VDS = 0.500 V | VDS = 0.900 V
-0.75 | -0.001446 | -0.00555 | -0.01241
-0.74 | -0.001451 | -0.00518 | -0.012325
-0.73 | -0.0014025 | -0.004465 | -0.01321
-0.72 | -0.0013215 | -0.004585 | -0.01353
-0.71 | -0.001288 | -0.00451 | -0.013005
-0.7 | -0.0011415 | -0.00386 | -0.01224
-0.69 | -0.0010925 | -0.00387 | -0.010975
-0.68 | -0.001095 | -0.004105 | -0.011195
-0.67 | -0.0009925 | -0.003885 | -0.012285
-0.66 | -0.0009845 | -0.00336 | -0.01019
-0.65 | -0.0009475 | -0.003395 | -0.00929
-0.64 | -0.0009655 | -0.003775 | -0.01076
-0.63 | -0.0009675 | -0.003125 | -0.01148
-0.62 | -0.000865 | -0.0029 | -0.01062
-0.61 | -0.0007315 | -0.00317 | -0.00928
-0.6 | -0.000771 | -0.002705 | -0.009265
-0.59 | -0.000783 | -0.00286 | -0.008035
-0.58 | -0.000688 | -0.002705 | -0.00894
-0.57 | -0.000699 | -0.00224 | -0.00909
-0.56 | -0.000702 | -0.002425 | -0.007395
-0.55 | -0.000613 | -0.002495 | -0.00677
-0.54 | -0.0005545 | -0.00215 | -0.00706
-0.53 | -0.000506 | -0.00205 | -0.008005
-0.52 | -0.000409 | -0.00202 | -0.00578
-0.51 | -0.0004075 | -0.00163 | -0.00547
-0.5 | -0.000338 | -0.00131 | -0.00525
-0.49 | -0.0002685 | -0.001125 | -0.002505
-0.48 | -0.0001735 | -0.00075 | -0.00258
-0.47 | -5e-05 | -0.000195 | -0.0017
-0.46 | 0.0001295 | 0.000435 | 0.001155
-0.45 | 0.000432 | 0.00117 | 0.00472
-0.44 | 0.00073 | 0.00242 | 0.008085
-0.43 | 0.001157 | 0.004025 | 0.012945
-0.42 | 0.0017605 | 0.005985 | 0.0224
-0.41 | 0.0025485 | 0.00913 | 0.03316
-0.4 | 0.003665 | 0.013315 | 0.048345
-0.39 | 0.005243 | 0.01894 | 0.069335
-0.38 | 0.0073215 | 0.026745 | 0.096415
-0.37 | 0.010082 | 0.036965 | 0.14262
-0.36 | 0.0158375 | 0.05164 | 0.197305
-0.35 | 0.0219985 | 0.07193 | 0.27365
-0.34 | 0.028145 | 0.09914 | 0.3851
-0.33 | 0.03846 | 0.146545 | 0.53555
-0.32 | 0.052535 | 0.198615 | 0.7433
-0.31 | 0.07241 | 0.26465 | 1.03335
-0.3 | 0.100095 | 0.36725 | 1.4268
-0.29 | 0.148445 | 0.50475 | 1.93275
-0.28 | 0.202145 | 0.6888 | 2.691
-0.27 | 0.26305 | 0.93805 | 3.65
-0.26 | 0.3584 | 1.288 | 4.9045
-0.25 | 0.488 | 1.8041 | 6.723
-0.24 | 0.66675 | 2.41845 | 9.032
-0.23 | 0.89895 | 3.2335 | 12.2985
-0.22 | 1.2201 | 4.3575 | 16.4295
-0.21 | 1.73765 | 5.82 | 21.7465
-0.2 | 2.3438 | 7.7435 | 28.945
-0.19 | 3.0475 | 10.48 | 38.58
-0.18 | 4.1125 | 14.092 | 49.775
-0.17 | 5.4985 | 18.4 | 64.79
-0.16 | 7.2855 | 24.11 | 83.14
-0.15 | 9.7745 | 31.905 | 104.91
-0.14 | 12.9955 | 41.055 | 133.005
-0.13 | 17.236 | 52.75 | 164.565
-0.12 | 22.53 | 68.475 | 199.2
-0.11 | 29.205 | 87.34 | 239.65
-0.1 | 38.165 | 109.45 | 285.6
-0.09 | 49.085 | 136.645 | 327.5
-0.08 | 61.89 | 167.23 | 376.45
-0.07 | 78.24 | 201.65 | 431.4
-0.06 | 97.98 | 245.75 | 479
-0.05 | 118.22 | 289.25 | 534.4
-0.04 | 144.735 | 333.1 | 587.4
-0.03 | 173.7 | 382.15 | 637.25
-0.02 | 204.85 | 437.05 | 691.9
-0.01 | 241.35 | 496.5 | 744.4
0 | 275.4 | 547.65 | 787.5
0.01 | 306.35 | 588.15 | 823.5
0.02 | 343.8 | 643.45 | 875
0.03 | 380.55 | 693.4 | 913.5
0.04 | 408.15 | 736.3 | 944
0.05 | 438.2 | 785.5 | 984
0.06 | 463.95 | 832 | 1011
0.07 | 483.25 | 871.5 | 1041
0.08 | 496.15 | 895 | 1072
0.09 | 505.5 | 927 | 1096.5
0.1 | 508.5 | 959 | 1117.5
0.11 | 513.1 | 993.5 | 1132
0.12 | 518 | 1015 | 1156.5
0.13 | 510.5 | 1029 | 1170
0.14 | 500.5 | 1056.5 | 1175
0.15 | 491 | 1077.5 | 1195.5
0.16 | 474 | 1090 | 1201
0.17 | 456 | 1098 | 1209
0.18 | 441 | 1109 | 1216
0.19 | 420.5 | 1127 | 1216.5
0.2 | 404 | 1139 | 1222.5
0.21 | 387 | 1147.5 | 1227
0.22 | 366.5 | 1143 | 1227.5
0.23 | 343 | 1142.5 | 1221.5
0.24 | 320 | 1157.5 | 1231.5
0.25 | 307.5 | 1153.5 | 1219
0.26 | 289 | 1145 | 1204.5
0.27 | 276.5 | 1138 | 1210
0.28 | 256 | 1135.5 | 1202
0.29 | 234 | 1143 | 1196
0.3 | 223 | 1132.5 | 1189.5
0.31 | 209.5 | 1111 | 1175.5
0.32 | 204 | 1108.5 | 1166.5
0.33 | 189.5 | 1101 | 1154.5
0.34 | 170.5 | 1082.5 | 1130
0.35 | 158.5 | 1073 | 1122
0.36 | 165 | 1052.5 | 1115.5
0.37 | 147 | 1034 | 1094.5
0.38 | 128 | 1019.5 | 1079.5
0.39 | 128.5 | 999 | 1051.5
0.4 | 110.5 | 980 | 1032
0.41 | 123 | 960.5 | 1032.5
0.42 | 114.5 | 936 | 1007
0.43 | 84.5 | 908 | 981.5
0.44 | 92.5 | 886 | 959
0.45 | 93 | 859 | 937
0.46 | 90 | 832.5 | 917
0.47 | 84.5 | 804.5 | 885
0.48 | 69 | 772.5 | 860
0.49 | 69.5 | 745.5 | 850
0.5 | 76 | 733 | 850