## IDS-VDS Characteristic (mA-mm)
VGS (V) | VDS = 0.100 V | VDS = 0.500 V | VDS = 0.900 V
-0.75 | 0.00034061 | 0.0015184 | 0.005129
-0.74 | 0.00033109 | 0.0014604 | 0.0049756
-0.73 | 0.00031307 | 0.001401 | 0.0048175
-0.72 | 0.00029732 | 0.0013526 | 0.0047097
-0.71 | 0.00028295 | 0.0013031 | 0.0045509
-0.7 | 0.00027196 | 0.0012514 | 0.004407
-0.69 | 0.00025921 | 0.0012145 | 0.0042654
-0.68 | 0.00024733 | 0.0011652 | 0.0041263
-0.67 | 0.00023467 | 0.0011258 | 0.0040209
-0.66 | 0.00022526 | 0.001089 | 0.0038857
-0.65 | 0.00021516 | 0.0010434 | 0.0037311
-0.64 | 0.00020618 | 0.0010014 | 0.0036433
-0.63 | 0.00019638 | 0.0009651 | 0.0035163
-0.62 | 0.00018676 | 0.0009209 | 0.0033929
-0.61 | 0.0001794 | 0.0008906 | 0.0032573
-0.6 | 0.00016906 | 0.0008581 | 0.0031647
-0.59 | 0.00016165 | 0.0008212 | 0.0030681
-0.58 | 0.00015462 | 0.0007955 | 0.0029814
-0.57 | 0.00014755 | 0.000761 | 0.0028692
-0.56 | 0.00014064 | 0.0007335 | 0.0027907
-0.55 | 0.00013403 | 0.0007136 | 0.0026969
-0.54 | 0.00012903 | 0.0006836 | 0.0026051
-0.53 | 0.00012289 | 0.0006552 | 0.0025224
-0.52 | 0.00011769 | 0.0006354 | 0.002449
-0.51 | 0.00011315 | 0.0006137 | 0.0023556
-0.5 | 0.00010863 | 0.0005958 | 0.0022924
-0.49 | 0.00010553 | 0.0005744 | 0.0022497
-0.48 | 0.00010285 | 0.0005678 | 0.0022025
-0.47 | 0.00010193 | 0.0005536 | 0.002165
-0.46 | 0.00010171 | 0.0005505 | 0.0021461
-0.45 | 0.00010322 | 0.0005489 | 0.0021486
-0.44 | 0.00010709 | 0.0005625 | 0.0021909
-0.43 | 0.0001147 | 0.0005861 | 0.0022807
-0.42 | 0.00012657 | 0.0006263 | 0.0023959
-0.41 | 0.00014467 | 0.000685 | 0.0026051
-0.4 | 0.00017107 | 0.000777 | 0.0029287
-0.39 | 0.00020926 | 0.0009108 | 0.0034005
-0.38 | 0.0002639 | 0.0010982 | 0.0040927
-0.37 | 0.00033817 | 0.0013697 | 0.0050662
-0.36 | 0.0004423 | 0.0017424 | 0.006515
-0.35 | 0.0005984 | 0.0022696 | 0.008469
-0.34 | 0.0008057 | 0.0030055 | 0.011251
-0.33 | 0.0010868 | 0.0040067 | 0.015138
-0.32 | 0.0014757 | 0.0054117 | 0.020505
-0.31 | 0.0020104 | 0.007572 | 0.027948
-0.3 | 0.0027455 | 0.010316 | 0.038431
-0.29 | 0.0037757 | 0.014083 | 0.052782
-0.28 | 0.0051689 | 0.019135 | 0.07281
-0.27 | 0.007518 | 0.026371 | 0.10017
-0.26 | 0.01025 | 0.036034 | 0.13741
-0.25 | 0.013995 | 0.049357 | 0.18721
-0.24 | 0.019068 | 0.0681 | 0.25657
-0.23 | 0.026108 | 0.0928 | 0.34888
-0.22 | 0.035474 | 0.12594 | 0.47497
-0.21 | 0.048334 | 0.17091 | 0.6451
-0.2 | 0.06764 | 0.23107 | 0.8695
-0.19 | 0.0917 | 0.31216 | 1.1632
-0.18 | 0.12452 | 0.42168 | 1.5639
-0.17 | 0.16806 | 0.56603 | 2.0789
-0.16 | 0.2263 | 0.762 | 2.7575
-0.15 | 0.3043 | 1.0118 | 3.6132
-0.14 | 0.40806 | 1.3501 | 4.7112
-0.13 | 0.54789 | 1.7792 | 6.1
-0.12 | 0.7313 | 2.3378 | 7.795
-0.11 | 0.9715 | 3.0515 | 9.859
-0.1 | 1.2851 | 3.9733 | 12.322
-0.09 | 1.7007 | 5.1193 | 15.293
-0.08 | 2.2266 | 6.521 | 18.675
-0.07 | 2.8794 | 8.302 | 22.554
-0.06 | 3.7227 | 10.408 | 26.94
-0.05 | 4.7733 | 12.976 | 31.932
-0.04 | 6.013 | 15.947 | 37.414
-0.03 | 7.562 | 19.412 | 43.392
-0.02 | 9.408 | 23.414 | 49.962
-0.01 | 11.572 | 27.955 | 56.905
0 | 14.096 | 33.127 | 64.51
0.01 | 16.982 | 38.576 | 72.56
0.02 | 20.14 | 44.757 | 80.93
0.03 | 23.789 | 51.432 | 89.86
0.04 | 27.687 | 58.53 | 99.04
0.05 | 31.879 | 66.04 | 108.5
0.06 | 36.373 | 74.09 | 118.52
0.07 | 41.11 | 82.58 | 128.81
0.08 | 46.005 | 91.24 | 139.31
0.09 | 51.011 | 100.38 | 150.17
0.1 | 56.152 | 109.81 | 161.06
0.11 | 61.15 | 119.53 | 172.36
0.12 | 66.42 | 129.5 | 183.96
0.13 | 71.61 | 139.79 | 195.47
0.14 | 76.7 | 150.22 | 207.09
0.15 | 81.62 | 160.87 | 218.99
0.16 | 86.49 | 171.84 | 231.01
0.17 | 91.19 | 182.57 | 243.1
0.18 | 95.83 | 193.73 | 255.27
0.19 | 100.16 | 204.99 | 267.24
0.2 | 104.23 | 216.2 | 279.52
0.21 | 108.16 | 227.83 | 292.03
0.22 | 111.86 | 239.17 | 304.23
0.23 | 115.5 | 250.65 | 316.62
0.24 | 118.83 | 262.14 | 328.74
0.25 | 122.16 | 273.83 | 341.16
0.26 | 125.06 | 285.2 | 353.29
0.27 | 127.84 | 296.69 | 365.46
0.28 | 130.48 | 308.21 | 377.51
0.29 | 132.93 | 319.59 | 389.49
0.3 | 135.34 | 331.12 | 401.56
0.31 | 137.67 | 342.24 | 413.45
0.32 | 139.81 | 353.47 | 425.14
0.33 | 141.51 | 364.63 | 436.7
0.34 | 143.34 | 375.63 | 448.27
0.35 | 145.12 | 386.45 | 459.64
0.36 | 146.66 | 397.05 | 470.92
0.37 | 148.31 | 407.69 | 482.2
0.38 | 149.5 | 418.03 | 492.96
0.39 | 150.9 | 428.25 | 503.81
0.4 | 152.18 | 438.02 | 514.31
0.41 | 153.4 | 447.81 | 524.71
0.42 | 154.41 | 457.44 | 534.97
0.43 | 155.47 | 466.78 | 544.93
0.44 | 156.49 | 475.8 | 554.72
0.45 | 157.55 | 484.48 | 564.35
0.46 | 158.55 | 493.15 | 573.5
0.47 | 159.11 | 501.37 | 582.8
0.48 | 159.91 | 509.4 | 591.4
0.49 | 160.76 | 517.04 | 600.3
0.5 | 161.32 | 524.38 | 608.6

## Tranconductance (mS-mm)
VGS (V) | VDS = 0.100 V | VDS = 0.500 V | VDS = 0.900 V
-0.75 | -0.000952 | -0.0058 | -0.01534
-0.74 | -0.001377 | -0.00587 | -0.015575
-0.73 | -0.0016885 | -0.00539 | -0.013295
-0.72 | -0.001506 | -0.004895 | -0.01333
-0.71 | -0.001268 | -0.00506 | -0.015135
-0.7 | -0.001187 | -0.00443 | -0.014275
-0.69 | -0.0012315 | -0.00431 | -0.014035
-0.68 | -0.001227 | -0.004435 | -0.012225
-0.67 | -0.0011035 | -0.00381 | -0.01203
-0.66 | -0.0009755 | -0.00412 | -0.01449
-0.65 | -0.000954 | -0.00438 | -0.01212
-0.64 | -0.000939 | -0.003915 | -0.01074
-0.63 | -0.000971 | -0.004025 | -0.01252
-0.62 | -0.000849 | -0.003725 | -0.01295
-0.61 | -0.000885 | -0.00314 | -0.01141
-0.6 | -0.0008875 | -0.00347 | -0.00946
-0.59 | -0.000722 | -0.00313 | -0.009165
-0.58 | -0.000705 | -0.00301 | -0.009945
-0.57 | -0.000699 | -0.0031 | -0.009535
-0.56 | -0.000676 | -0.00237 | -0.008615
-0.55 | -0.0005805 | -0.002495 | -0.00928
-0.54 | -0.000557 | -0.00292 | -0.008725
-0.53 | -0.000567 | -0.00241 | -0.007805
-0.52 | -0.000487 | -0.002075 | -0.00834
-0.51 | -0.000453 | -0.00198 | -0.00783
-0.5 | -0.000381 | -0.001965 | -0.005295
-0.49 | -0.000289 | -0.0014 | -0.004495
-0.48 | -0.00018 | -0.00104 | -0.004235
-0.47 | -5.7e-05 | -0.000865 | -0.00282
-0.46 | 6.45e-05 | -0.000235 | -0.00082
-0.45 | 0.000269 | 0.0006 | 0.00224
-0.44 | 0.000574 | 0.00186 | 0.006605
-0.43 | 0.000974 | 0.00319 | 0.01025
-0.42 | 0.0014985 | 0.004945 | 0.01622
-0.41 | 0.002225 | 0.007535 | 0.02664
-0.4 | 0.0032295 | 0.01129 | 0.03977
-0.39 | 0.0046415 | 0.01606 | 0.0582
-0.38 | 0.0064455 | 0.022945 | 0.083285
-0.37 | 0.00892 | 0.03221 | 0.121115
-0.36 | 0.0130115 | 0.044995 | 0.17014
-0.35 | 0.01817 | 0.063155 | 0.2368
-0.34 | 0.02442 | 0.086855 | 0.33345
-0.33 | 0.0335 | 0.12031 | 0.4627
-0.32 | 0.04618 | 0.178265 | 0.6405
-0.31 | 0.06349 | 0.245215 | 0.8963
-0.3 | 0.088265 | 0.32555 | 1.2417
-0.29 | 0.12117 | 0.44095 | 1.71895
-0.28 | 0.187115 | 0.6144 | 2.3694
-0.27 | 0.254055 | 0.84495 | 3.23
-0.26 | 0.32385 | 1.1493 | 4.352
-0.25 | 0.4409 | 1.6033 | 5.958
-0.24 | 0.60565 | 2.17215 | 8.0835
-0.23 | 0.8203 | 2.892 | 10.92
-0.22 | 1.1113 | 3.9055 | 14.811
-0.21 | 1.6083 | 5.2565 | 19.7265
-0.2 | 2.1683 | 7.0625 | 25.905
-0.19 | 2.844 | 9.5305 | 34.72
-0.18 | 3.818 | 12.6935 | 45.785
-0.17 | 5.089 | 17.016 | 59.68
-0.16 | 6.812 | 22.2885 | 76.715
-0.15 | 9.088 | 29.405 | 97.685
-0.14 | 12.1795 | 38.37 | 124.34
-0.13 | 16.162 | 49.385 | 154.19
-0.12 | 21.1805 | 63.615 | 187.95
-0.11 | 27.69 | 81.775 | 226.35
-0.1 | 36.46 | 103.39 | 271.7
-0.09 | 47.075 | 127.385 | 317.65
-0.08 | 58.935 | 159.135 | 363.05
-0.07 | 74.805 | 194.35 | 413.25
-0.06 | 94.695 | 233.7 | 468.9
-0.05 | 114.515 | 276.95 | 523.7
-0.04 | 139.435 | 321.8 | 573
-0.03 | 169.75 | 373.35 | 627.4
-0.02 | 200.5 | 427.15 | 675.65
-0.01 | 234.4 | 485.65 | 727.4
0 | 270.5 | 531.05 | 782.75
0.01 | 302.2 | 581.5 | 821
0.02 | 340.35 | 642.8 | 865
0.03 | 377.35 | 688.65 | 905.5
0.04 | 404.5 | 730.4 | 932
0.05 | 434.3 | 778 | 974
0.06 | 461.55 | 827 | 1015.5
0.07 | 481.6 | 857.5 | 1039.5
0.08 | 495.05 | 890 | 1068
0.09 | 507.35 | 928.5 | 1087.5
0.1 | 506.95 | 957.5 | 1109.5
0.11 | 513.4 | 984.5 | 1145
0.12 | 523 | 1013 | 1155.5
0.13 | 514 | 1036 | 1156.5
0.14 | 500.5 | 1054 | 1176
0.15 | 489.5 | 1081 | 1196
0.16 | 478.5 | 1085 | 1205.5
0.17 | 467 | 1094.5 | 1213
0.18 | 448.5 | 1121 | 1207
0.19 | 420 | 1123.5 | 1212.5
0.2 | 400 | 1142 | 1239.5
0.21 | 381.5 | 1148.5 | 1235.5
0.22 | 367 | 1141 | 1229.5
0.23 | 348.5 | 1148.5 | 1225.5
0.24 | 333 | 1159 | 1227
0.25 | 311.5 | 1153 | 1227.5
0.26 | 284 | 1143 | 1215
0.27 | 271 | 1150.5 | 1211
0.28 | 254.5 | 1145 | 1201.5
0.29 | 243 | 1145.5 | 1202.5
0.3 | 237 | 1132.5 | 1198
0.31 | 223.5 | 1117.5 | 1179
0.32 | 192 | 1119.5 | 1162.5
0.33 | 176.5 | 1108 | 1156.5
0.34 | 180.5 | 1091 | 1147
0.35 | 166 | 1071 | 1132.5
0.36 | 159.5 | 1062 | 1128
0.37 | 142 | 1049 | 1102
0.38 | 129.5 | 1028 | 1080.5
0.39 | 134 | 999.5 | 1067.5
0.4 | 125 | 978 | 1045
0.41 | 111.5 | 971 | 1033
0.42 | 103.5 | 948.5 | 1011
0.43 | 104 | 918 | 987.5
0.44 | 104 | 885 | 971
0.45 | 103 | 867.5 | 939
0.46 | 78 | 844.5 | 922.5
0.47 | 68 | 812.5 | 895
0.48 | 82.5 | 783.5 | 875
0.49 | 70.5 | 749 | 860
0.5 | 56 | 734 | 830