## IDS-VDS Characteristic (mA-mm)
VGS (V) | VDS = 0.100 V | VDS = 0.500 V | VDS = 0.900 V
-0.75 | 0.00040046 | 0.0016948 | 0.005651
-0.74 | 0.00038279 | 0.0016323 | 0.005498
-0.73 | 0.00036431 | 0.0015799 | 0.005328
-0.72 | 0.00034921 | 0.0015135 | 0.005167
-0.71 | 0.00033492 | 0.0014712 | 0.0050282
-0.7 | 0.00032032 | 0.0014161 | 0.0048628
-0.69 | 0.00030394 | 0.0013577 | 0.0047238
-0.68 | 0.00029213 | 0.0013118 | 0.004569
-0.67 | 0.00027867 | 0.0012634 | 0.0044255
-0.66 | 0.0002656 | 0.001209 | 0.0042789
-0.65 | 0.00025364 | 0.0011625 | 0.0041527
-0.64 | 0.00024188 | 0.0011184 | 0.0040163
-0.63 | 0.00022949 | 0.0010736 | 0.0038966
-0.62 | 0.00022021 | 0.0010424 | 0.0037393
-0.61 | 0.00021029 | 0.0010004 | 0.0036566
-0.6 | 0.00019976 | 0.0009608 | 0.0035231
-0.59 | 0.00019116 | 0.000929 | 0.0034065
-0.58 | 0.00018189 | 0.0008938 | 0.0032895
-0.57 | 0.00017239 | 0.0008544 | 0.0031846
-0.56 | 0.00016563 | 0.0008258 | 0.0030775
-0.55 | 0.00015738 | 0.0007921 | 0.0029904
-0.54 | 0.00015044 | 0.0007676 | 0.0028999
-0.53 | 0.00014336 | 0.0007415 | 0.0028168
-0.52 | 0.00013739 | 0.0007203 | 0.0027323
-0.51 | 0.00013202 | 0.0006972 | 0.0026359
-0.5 | 0.00012788 | 0.0006763 | 0.0025703
-0.49 | 0.0001224 | 0.0006594 | 0.0025332
-0.48 | 0.00011951 | 0.0006388 | 0.0024586
-0.47 | 0.000117 | 0.0006255 | 0.0024207
-0.46 | 0.00011671 | 0.0006222 | 0.0024117
-0.45 | 0.00011693 | 0.000624 | 0.0024044
-0.44 | 0.00012151 | 0.0006353 | 0.0024509
-0.43 | 0.00012737 | 0.0006559 | 0.0025407
-0.42 | 0.00013942 | 0.0007 | 0.0026816
-0.41 | 0.00015753 | 0.0007659 | 0.0028978
-0.4 | 0.0001845 | 0.0008614 | 0.0032427
-0.39 | 0.00022353 | 0.0009977 | 0.0037524
-0.38 | 0.00027795 | 0.0011987 | 0.0044748
-0.37 | 0.0003554 | 0.0014782 | 0.0055272
-0.36 | 0.00046296 | 0.0018753 | 0.007109
-0.35 | 0.0006476 | 0.0024244 | 0.009143
-0.34 | 0.0008639 | 0.00319 | 0.012084
-0.33 | 0.0011662 | 0.0042671 | 0.016229
-0.32 | 0.0015731 | 0.005815 | 0.022024
-0.31 | 0.0021436 | 0.007854 | 0.030024
-0.3 | 0.0029206 | 0.010765 | 0.040981
-0.29 | 0.0039928 | 0.014594 | 0.056369
-0.28 | 0.0054609 | 0.01999 | 0.07749
-0.27 | 0.007813 | 0.027423 | 0.10642
-0.26 | 0.010651 | 0.037623 | 0.14598
-0.25 | 0.014492 | 0.051425 | 0.19927
-0.24 | 0.019801 | 0.07159 | 0.27105
-0.23 | 0.027037 | 0.09696 | 0.36979
-0.22 | 0.036793 | 0.13226 | 0.50204
-0.21 | 0.049778 | 0.17799 | 0.6802
-0.2 | 0.0694 | 0.24151 | 0.9168
-0.19 | 0.094 | 0.32681 | 1.2254
-0.18 | 0.12754 | 0.4409 | 1.6452
-0.17 | 0.17146 | 0.5917 | 2.1838
-0.16 | 0.23157 | 0.7889 | 2.8681
-0.15 | 0.31046 | 1.0479 | 3.7642
-0.14 | 0.41681 | 1.3956 | 4.8977
-0.13 | 0.55728 | 1.8391 | 6.319
-0.12 | 0.7433 | 2.4168 | 8.048
-0.11 | 0.99 | 3.1609 | 10.156
-0.1 | 1.3027 | 4.0757 | 12.673
-0.09 | 1.7217 | 5.2719 | 15.667
-0.08 | 2.2481 | 6.727 | 19.129
-0.07 | 2.9136 | 8.468 | 22.987
-0.06 | 3.7594 | 10.642 | 27.495
-0.05 | 4.8042 | 13.234 | 32.553
-0.04 | 6.054 | 16.266 | 38.013
-0.03 | 7.597 | 19.813 | 44.108
-0.02 | 9.458 | 23.828 | 50.623
-0.01 | 11.603 | 28.307 | 57.73
0 | 14.167 | 33.53 | 65.42
0.01 | 17.027 | 39.151 | 73.37
0.02 | 20.221 | 45.209 | 81.8
0.03 | 23.818 | 51.978 | 90.55
0.04 | 27.744 | 59.03 | 99.91
0.05 | 31.931 | 66.59 | 109.45
0.06 | 36.401 | 74.53 | 119.4
0.07 | 41.172 | 83.06 | 129.75
0.08 | 46.037 | 91.77 | 140.18
0.09 | 51.084 | 100.98 | 151
0.1 | 56.183 | 110.29 | 161.99
0.11 | 61.25 | 120.08 | 173.22
0.12 | 66.54 | 130.17 | 184.65
0.13 | 71.69 | 140.33 | 196.31
0.14 | 76.74 | 150.85 | 207.93
0.15 | 81.76 | 161.32 | 219.79
0.16 | 86.71 | 172.24 | 231.94
0.17 | 91.34 | 183.27 | 243.76
0.18 | 95.85 | 194.25 | 255.89
0.19 | 100.14 | 205.49 | 268.18
0.2 | 104.34 | 216.65 | 280.38
0.21 | 108.36 | 228.27 | 292.77
0.22 | 112.1 | 239.65 | 304.92
0.23 | 115.65 | 251.11 | 317.25
0.24 | 119.11 | 262.53 | 329.45
0.25 | 122.2 | 274.13 | 341.78
0.26 | 125.24 | 285.58 | 353.84
0.27 | 128.05 | 297.14 | 366.07
0.28 | 130.72 | 308.6 | 378.07
0.29 | 133.4 | 319.8 | 390.08
0.3 | 135.67 | 331.37 | 402.18
0.31 | 137.81 | 342.56 | 413.77
0.32 | 139.9 | 353.69 | 425.65
0.33 | 141.82 | 364.92 | 437.4
0.34 | 143.8 | 375.72 | 448.76
0.35 | 145.39 | 386.54 | 460.24
0.36 | 146.91 | 397.22 | 471.24
0.37 | 148.45 | 407.83 | 482.52
0.38 | 150.08 | 418.09 | 493.4
0.39 | 151.29 | 428.21 | 503.99
0.4 | 152.54 | 438.13 | 514.56
0.41 | 153.65 | 447.85 | 524.88
0.42 | 154.85 | 457.53 | 535.17
0.43 | 156.11 | 466.64 | 545.13
0.44 | 156.99 | 475.7 | 554.91
0.45 | 157.81 | 484.5 | 564.25
0.46 | 158.71 | 493.09 | 573.7
0.47 | 159.45 | 501.35 | 582.8
0.48 | 160.49 | 509.22 | 591.4
0.49 | 161.06 | 516.86 | 600.3
0.5 | 161.78 | 524.31 | 608.6

## Tranconductance (mS-mm)
VGS (V) | VDS = 0.100 V | VDS = 0.500 V | VDS = 0.900 V
-0.75 | -0.001767 | -0.00625 | -0.0153
-0.74 | -0.0018075 | -0.005745 | -0.01615
-0.73 | -0.001679 | -0.00594 | -0.01655
-0.72 | -0.0014695 | -0.005435 | -0.01499
-0.71 | -0.0014445 | -0.00487 | -0.01521
-0.7 | -0.001549 | -0.005675 | -0.01522
-0.69 | -0.0014095 | -0.005215 | -0.01469
-0.68 | -0.0012635 | -0.004715 | -0.014915
-0.67 | -0.0013265 | -0.00514 | -0.014505
-0.66 | -0.0012515 | -0.005045 | -0.01364
-0.65 | -0.001186 | -0.00453 | -0.01313
-0.64 | -0.0012075 | -0.004445 | -0.012805
-0.63 | -0.0010835 | -0.0038 | -0.01385
-0.62 | -0.00096 | -0.00366 | -0.012
-0.61 | -0.0010225 | -0.00408 | -0.01081
-0.6 | -0.0009565 | -0.00357 | -0.012505
-0.59 | -0.0008935 | -0.00335 | -0.01168
-0.58 | -0.0009385 | -0.00373 | -0.011095
-0.57 | -0.000813 | -0.0034 | -0.0106
-0.56 | -0.0007505 | -0.003115 | -0.00971
-0.55 | -0.0007595 | -0.00291 | -0.00888
-0.54 | -0.000701 | -0.00253 | -0.00868
-0.53 | -0.0006525 | -0.002365 | -0.00838
-0.52 | -0.000567 | -0.002215 | -0.009045
-0.51 | -0.0004755 | -0.0022 | -0.0081
-0.5 | -0.000481 | -0.00189 | -0.005135
-0.49 | -0.0004185 | -0.001875 | -0.005585
-0.48 | -0.00027 | -0.001695 | -0.005625
-0.47 | -0.00014 | -0.00083 | -0.002345
-0.46 | -3.5e-06 | -7.5e-05 | -0.000815
-0.45 | 0.00024 | 0.000655 | 0.00196
-0.44 | 0.000522 | 0.001595 | 0.006815
-0.43 | 0.0008955 | 0.003235 | 0.011535
-0.42 | 0.001508 | 0.0055 | 0.017855
-0.41 | 0.002254 | 0.00807 | 0.028055
-0.4 | 0.0033 | 0.01159 | 0.04273
-0.39 | 0.0046725 | 0.016865 | 0.061605
-0.38 | 0.0065935 | 0.024025 | 0.08874
-0.37 | 0.0092505 | 0.03383 | 0.13171
-0.36 | 0.01461 | 0.04731 | 0.18079
-0.35 | 0.020047 | 0.065735 | 0.24875
-0.34 | 0.02593 | 0.092135 | 0.3543
-0.33 | 0.03546 | 0.13125 | 0.497
-0.32 | 0.04887 | 0.179345 | 0.68975
-0.31 | 0.067375 | 0.2475 | 0.94785
-0.3 | 0.09246 | 0.337 | 1.31725
-0.29 | 0.127015 | 0.46125 | 1.82545
-0.28 | 0.19101 | 0.64145 | 2.50255
-0.27 | 0.259505 | 0.88165 | 3.4245
-0.26 | 0.33395 | 1.2001 | 4.6425
-0.25 | 0.4575 | 1.69835 | 6.2535
-0.24 | 0.62725 | 2.27675 | 8.526
-0.23 | 0.8496 | 3.0335 | 11.5495
-0.22 | 1.13705 | 4.0515 | 15.5205
-0.21 | 1.63035 | 5.4625 | 20.738
-0.2 | 2.2111 | 7.441 | 27.26
-0.19 | 2.907 | 9.9695 | 36.42
-0.18 | 3.873 | 13.2445 | 47.92
-0.17 | 5.2015 | 17.4 | 61.145
-0.16 | 6.95 | 22.81 | 79.02
-0.15 | 9.262 | 30.335 | 101.48
-0.14 | 12.341 | 39.56 | 127.74
-0.13 | 16.3245 | 51.06 | 157.515
-0.12 | 21.636 | 66.09 | 191.85
-0.11 | 27.97 | 82.945 | 231.25
-0.1 | 36.585 | 105.55 | 275.55
-0.09 | 47.27 | 132.565 | 322.8
-0.08 | 59.595 | 159.805 | 366
-0.07 | 75.565 | 195.75 | 418.3
-0.06 | 94.53 | 238.3 | 478.3
-0.05 | 114.73 | 281.2 | 525.9
-0.04 | 139.64 | 328.95 | 577.75
-0.03 | 170.2 | 378.1 | 630.5
-0.02 | 200.3 | 424.7 | 681.1
-0.01 | 235.45 | 485.1 | 739.85
0 | 271.2 | 542.2 | 782
0.01 | 302.7 | 583.95 | 819
0.02 | 339.55 | 641.35 | 859
0.03 | 376.15 | 691.05 | 905.5
0.04 | 405.65 | 730.6 | 945
0.05 | 432.85 | 775 | 974.5
0.06 | 462.05 | 823.5 | 1015
0.07 | 481.8 | 862 | 1039
0.08 | 495.6 | 896 | 1062.5
0.09 | 507.3 | 926 | 1090.5
0.1 | 508.3 | 955 | 1111
0.11 | 517.85 | 994 | 1133
0.12 | 522 | 1012.5 | 1154.5
0.13 | 510 | 1034 | 1164
0.14 | 503.5 | 1049.5 | 1174
0.15 | 498.5 | 1069.5 | 1200.5
0.16 | 479 | 1097.5 | 1198.5
0.17 | 457 | 1100.5 | 1197.5
0.18 | 440 | 1111 | 1221
0.19 | 424.5 | 1120 | 1224.5
0.2 | 411 | 1139 | 1229.5
0.21 | 388 | 1150 | 1227
0.22 | 364.5 | 1142 | 1224
0.23 | 350.5 | 1144 | 1226.5
0.24 | 327.5 | 1151 | 1226.5
0.25 | 306.5 | 1152.5 | 1219.5
0.26 | 292.5 | 1150.5 | 1214.5
0.27 | 274 | 1151 | 1211.5
0.28 | 267.5 | 1133 | 1200.5
0.29 | 247.5 | 1138.5 | 1205.5
0.3 | 220.5 | 1138 | 1184.5
0.31 | 211.5 | 1116 | 1173.5
0.32 | 200.5 | 1118 | 1181.5
0.33 | 195 | 1101.5 | 1155.5
0.34 | 178.5 | 1081 | 1142
0.35 | 155.5 | 1075 | 1124
0.36 | 153 | 1064.5 | 1114
0.37 | 158.5 | 1043.5 | 1108
0.38 | 142 | 1019 | 1073.5
0.39 | 123 | 1002 | 1058
0.4 | 118 | 982 | 1044.5
0.41 | 115.5 | 970 | 1030.5
0.42 | 123 | 939.5 | 1012.5
0.43 | 107 | 908.5 | 987
0.44 | 85 | 893 | 956
0.45 | 86 | 869.5 | 939.5
0.46 | 82 | 842.5 | 927.5
0.47 | 89 | 806.5 | 885
0.48 | 80.5 | 775.5 | 875
0.49 | 64.5 | 754.5 | 860
0.5 | 72 | 745 | 830