## IDS-VDS Characteristic (mA-mm)
VGS (V) | VDS = 0.100 V | VDS = 0.500 V | VDS = 0.900 V
-0.75 | 0.00033793 | 0.0013015 | 0.0041638
-0.74 | 0.00032043 | 0.0012535 | 0.0040335
-0.73 | 0.00030786 | 0.001208 | 0.0039412
-0.72 | 0.00029234 | 0.0011681 | 0.0038225
-0.71 | 0.00028056 | 0.0011211 | 0.0037022
-0.7 | 0.00026855 | 0.0010894 | 0.0035949
-0.69 | 0.00025601 | 0.0010508 | 0.0034635
-0.68 | 0.00024467 | 0.001015 | 0.0033751
-0.67 | 0.00023451 | 0.0009789 | 0.0032839
-0.66 | 0.00022403 | 0.0009533 | 0.0031802
-0.65 | 0.0002134 | 0.0009115 | 0.0030872
-0.64 | 0.00020414 | 0.0008806 | 0.0030018
-0.63 | 0.00019465 | 0.0008368 | 0.0029134
-0.62 | 0.00018568 | 0.0008186 | 0.0028193
-0.61 | 0.00017695 | 0.000783 | 0.0027348
-0.6 | 0.00016927 | 0.0007562 | 0.0026504
-0.59 | 0.00016209 | 0.0007255 | 0.0025675
-0.58 | 0.00015484 | 0.0007053 | 0.0024943
-0.57 | 0.00014734 | 0.0006761 | 0.0024175
-0.56 | 0.00014141 | 0.0006526 | 0.002338
-0.55 | 0.00013545 | 0.0006333 | 0.002272
-0.54 | 0.00012777 | 0.0006095 | 0.0021942
-0.53 | 0.00012255 | 0.000594 | 0.0021145
-0.52 | 0.00011709 | 0.0005687 | 0.0020747
-0.51 | 0.00011241 | 0.0005519 | 0.0020218
-0.5 | 0.00010825 | 0.0005375 | 0.0019553
-0.49 | 0.00010455 | 0.0005274 | 0.0019251
-0.48 | 0.00010251 | 0.0005159 | 0.0018897
-0.47 | 0.00010072 | 0.0005095 | 0.0018653
-0.46 | 0.00010056 | 0.0005088 | 0.0018592
-0.45 | 0.00010259 | 0.0005096 | 0.0018675
-0.44 | 0.00010653 | 0.0005235 | 0.0019035
-0.43 | 0.00011536 | 0.0005476 | 0.0019919
-0.42 | 0.00012782 | 0.0005852 | 0.0021304
-0.41 | 0.00014666 | 0.0006509 | 0.0023433
-0.4 | 0.00017391 | 0.000744 | 0.0026639
-0.39 | 0.0002138 | 0.0008813 | 0.003113
-0.38 | 0.00026985 | 0.0010669 | 0.0038005
-0.37 | 0.00034795 | 0.0013318 | 0.0047277
-0.36 | 0.00045537 | 0.0017042 | 0.006158
-0.35 | 0.0006398 | 0.0022254 | 0.008037
-0.34 | 0.0008569 | 0.0029545 | 0.010729
-0.33 | 0.0011531 | 0.0039589 | 0.014448
-0.32 | 0.0015581 | 0.0053504 | 0.019704
-0.31 | 0.0021258 | 0.007432 | 0.026992
-0.3 | 0.0029005 | 0.010144 | 0.037056
-0.29 | 0.003964 | 0.013814 | 0.051044
-0.28 | 0.0053974 | 0.018904 | 0.0703
-0.27 | 0.007648 | 0.025763 | 0.09694
-0.26 | 0.010397 | 0.035273 | 0.13289
-0.25 | 0.014141 | 0.048139 | 0.18068
-0.24 | 0.019133 | 0.0662 | 0.24653
-0.23 | 0.026111 | 0.08999 | 0.33538
-0.22 | 0.035392 | 0.12179 | 0.45381
-0.21 | 0.048075 | 0.1651 | 0.6153
-0.2 | 0.06627 | 0.22408 | 0.8287
-0.19 | 0.08953 | 0.29951 | 1.1136
-0.18 | 0.12097 | 0.40403 | 1.4862
-0.17 | 0.16328 | 0.54167 | 1.9751
-0.16 | 0.21865 | 0.7235 | 2.6136
-0.15 | 0.2935 | 0.9609 | 3.4264
-0.14 | 0.39326 | 1.2768 | 4.4378
-0.13 | 0.52446 | 1.687 | 5.754
-0.12 | 0.6962 | 2.2032 | 7.359
-0.11 | 0.9222 | 2.8832 | 9.256
-0.1 | 1.2196 | 3.7289 | 11.629
-0.09 | 1.6064 | 4.8197 | 14.39
-0.08 | 2.099 | 6.144 | 17.616
-0.07 | 2.7269 | 7.787 | 21.333
-0.06 | 3.511 | 9.785 | 25.481
-0.05 | 4.4905 | 12.189 | 30.318
-0.04 | 5.69 | 15.045 | 35.554
-0.03 | 7.147 | 18.286 | 41.316
-0.02 | 8.879 | 22.075 | 47.54
-0.01 | 10.949 | 26.403 | 54.435
0 | 13.366 | 31.314 | 61.85
0.01 | 16.101 | 36.619 | 69.62
0.02 | 19.181 | 42.477 | 77.81
0.03 | 22.64 | 48.861 | 86.55
0.04 | 26.415 | 55.644 | 95.53
0.05 | 30.479 | 62.91 | 104.98
0.06 | 34.85 | 70.65 | 114.76
0.07 | 39.438 | 78.83 | 124.94
0.08 | 44.258 | 87.25 | 135.4
0.09 | 49.167 | 96.13 | 145.81
0.1 | 54.183 | 105.25 | 156.81
0.11 | 59.09 | 114.6 | 167.9
0.12 | 64.23 | 124.54 | 179.26
0.13 | 69.32 | 134.33 | 190.78
0.14 | 74.33 | 144.58 | 202.21
0.15 | 79.29 | 154.94 | 213.97
0.16 | 84.07 | 165.62 | 225.99
0.17 | 88.69 | 176.35 | 237.85
0.18 | 93.09 | 187.24 | 249.69
0.19 | 97.41 | 198.24 | 261.84
0.2 | 101.45 | 209.37 | 273.9
0.21 | 105.35 | 220.65 | 286.11
0.22 | 109.03 | 231.76 | 298.32
0.23 | 112.6 | 243.13 | 310.3
0.24 | 115.83 | 254.47 | 322.45
0.25 | 118.98 | 265.93 | 334.64
0.26 | 121.86 | 277.37 | 346.67
0.27 | 124.59 | 288.46 | 358.71
0.28 | 127.33 | 299.81 | 370.54
0.29 | 129.72 | 311.12 | 382.43
0.3 | 131.92 | 322.34 | 394.36
0.31 | 134.08 | 333.47 | 406.09
0.32 | 135.95 | 344.39 | 417.58
0.33 | 138.03 | 355.35 | 429.07
0.34 | 139.68 | 366.15 | 440.42
0.35 | 141.26 | 376.85 | 451.61
0.36 | 142.82 | 387.19 | 462.67
0.37 | 144.3 | 397.73 | 473.62
0.38 | 145.68 | 407.87 | 484.39
0.39 | 146.93 | 417.78 | 495.01
0.4 | 148.08 | 427.61 | 505.37
0.41 | 149.16 | 437 | 515.66
0.42 | 150.44 | 446.55 | 525.67
0.43 | 151.3 | 455.63 | 535.56
0.44 | 152.2 | 464.49 | 545.22
0.45 | 153.08 | 473.02 | 554.56
0.46 | 153.76 | 481.32 | 563.8
0.47 | 154.84 | 489.41 | 572.5
0.48 | 155.46 | 497.16 | 581.6
0.49 | 156.1 | 504.63 | 589.8
0.5 | 156.81 | 511.75 | 598.2

## Tranconductance (mS-mm)
VGS (V) | VDS = 0.100 V | VDS = 0.500 V | VDS = 0.900 V
-0.75 | -0.00175 | -0.0048 | -0.01303
-0.74 | -0.0015035 | -0.004675 | -0.01113
-0.73 | -0.0014045 | -0.00427 | -0.01055
-0.72 | -0.001365 | -0.004345 | -0.01195
-0.71 | -0.0011895 | -0.003935 | -0.01138
-0.7 | -0.0012275 | -0.003515 | -0.011935
-0.69 | -0.001194 | -0.00372 | -0.01099
-0.68 | -0.001075 | -0.003595 | -0.00898
-0.67 | -0.001032 | -0.003085 | -0.009745
-0.66 | -0.0010555 | -0.00337 | -0.009835
-0.65 | -0.0009945 | -0.003635 | -0.00892
-0.64 | -0.0009375 | -0.003735 | -0.00869
-0.63 | -0.000923 | -0.0031 | -0.009125
-0.62 | -0.000885 | -0.00269 | -0.00893
-0.61 | -0.0008205 | -0.00312 | -0.008445
-0.6 | -0.000743 | -0.002875 | -0.008365
-0.59 | -0.0007215 | -0.002545 | -0.007805
-0.58 | -0.0007375 | -0.00247 | -0.0075
-0.57 | -0.0006715 | -0.002635 | -0.007815
-0.56 | -0.0005945 | -0.00214 | -0.007275
-0.55 | -0.000682 | -0.002155 | -0.00719
-0.54 | -0.000645 | -0.001965 | -0.007875
-0.53 | -0.000534 | -0.00204 | -0.005975
-0.52 | -0.000507 | -0.002105 | -0.004635
-0.51 | -0.000442 | -0.00156 | -0.00597
-0.5 | -0.000393 | -0.001225 | -0.004835
-0.49 | -0.000287 | -0.00108 | -0.00328
-0.48 | -0.0001915 | -0.000895 | -0.00299
-0.47 | -9.75e-05 | -0.000355 | -0.001525
-0.46 | 9.35e-05 | 5e-06 | 0.00011
-0.45 | 0.0002985 | 0.000735 | 0.002215
-0.44 | 0.0006385 | 0.0019 | 0.00622
-0.43 | 0.0010645 | 0.003085 | 0.011345
-0.42 | 0.001565 | 0.005165 | 0.01757
-0.41 | 0.0023045 | 0.00794 | 0.026675
-0.4 | 0.003357 | 0.01152 | 0.038485
-0.39 | 0.004797 | 0.016145 | 0.05683
-0.38 | 0.0067075 | 0.022525 | 0.080735
-0.37 | 0.009276 | 0.031865 | 0.117875
-0.36 | 0.0145925 | 0.04468 | 0.165465
-0.35 | 0.0200765 | 0.062515 | 0.22855
-0.34 | 0.025665 | 0.086675 | 0.32055
-0.33 | 0.03506 | 0.119795 | 0.44875
-0.32 | 0.048635 | 0.173655 | 0.6272
-0.31 | 0.06712 | 0.23968 | 0.8676
-0.3 | 0.09191 | 0.3191 | 1.2026
-0.29 | 0.124845 | 0.438 | 1.6622
-0.28 | 0.1842 | 0.59745 | 2.2948
-0.27 | 0.24998 | 0.81845 | 3.1295
-0.26 | 0.32465 | 1.1188 | 4.187
-0.25 | 0.4368 | 1.54635 | 5.682
-0.24 | 0.5985 | 2.09255 | 7.735
-0.23 | 0.81295 | 2.7795 | 10.364
-0.22 | 1.0982 | 3.7555 | 13.996
-0.21 | 1.5439 | 5.1145 | 18.7445
-0.2 | 2.07275 | 6.7205 | 24.915
-0.19 | 2.735 | 8.9975 | 32.875
-0.18 | 3.6875 | 12.108 | 43.075
-0.17 | 4.884 | 15.9735 | 56.37
-0.16 | 6.511 | 20.9615 | 72.565
-0.15 | 8.7305 | 27.665 | 91.21
-0.14 | 11.548 | 36.305 | 116.38
-0.13 | 15.147 | 46.32 | 146.06
-0.12 | 19.887 | 59.81 | 175.1
-0.11 | 26.17 | 76.285 | 213.5
-0.1 | 34.21 | 96.825 | 256.7
-0.09 | 43.97 | 120.755 | 299.35
-0.08 | 56.025 | 148.365 | 347.15
-0.07 | 70.6 | 182.05 | 393.25
-0.06 | 88.18 | 220.1 | 449.25
-0.05 | 108.95 | 263 | 503.65
-0.04 | 132.825 | 304.85 | 549.9
-0.03 | 159.45 | 351.5 | 599.3
-0.02 | 190.1 | 405.85 | 655.95
-0.01 | 224.35 | 461.95 | 715.5
0 | 257.6 | 510.8 | 759.25
0.01 | 290.75 | 558.15 | 798
0.02 | 326.95 | 612.1 | 846.5
0.03 | 361.7 | 658.35 | 886
0.04 | 391.95 | 702.45 | 921.5
0.05 | 421.75 | 750.3 | 961.5
0.06 | 447.95 | 796 | 998
0.07 | 470.4 | 830 | 1032
0.08 | 486.45 | 865 | 1043.5
0.09 | 496.25 | 900 | 1070.5
0.1 | 496.15 | 923.5 | 1104.5
0.11 | 502.35 | 964.5 | 1122.5
0.12 | 511.5 | 986.5 | 1144
0.13 | 505 | 1002 | 1147.5
0.14 | 498.5 | 1030.5 | 1159.5
0.15 | 487 | 1052 | 1189
0.16 | 470 | 1070.5 | 1194
0.17 | 451 | 1081 | 1185
0.18 | 436 | 1094.5 | 1199.5
0.19 | 418 | 1106.5 | 1210.5
0.2 | 397 | 1120.5 | 1213.5
0.21 | 379 | 1119.5 | 1221
0.22 | 362.5 | 1124 | 1209.5
0.23 | 340 | 1135.5 | 1206.5
0.24 | 319 | 1140 | 1217
0.25 | 301.5 | 1145 | 1211
0.26 | 280.5 | 1126.5 | 1203.5
0.27 | 273.5 | 1122 | 1193.5
0.28 | 256.5 | 1133 | 1186
0.29 | 229.5 | 1126.5 | 1191
0.3 | 218 | 1117.5 | 1183
0.31 | 201.5 | 1102.5 | 1161
0.32 | 197.5 | 1094 | 1149
0.33 | 186.5 | 1088 | 1142
0.34 | 161.5 | 1075 | 1127
0.35 | 157 | 1052 | 1112.5
0.36 | 152 | 1044 | 1100.5
0.37 | 143 | 1034 | 1086
0.38 | 131.5 | 1002.5 | 1069.5
0.39 | 120 | 987 | 1049
0.4 | 111.5 | 961 | 1032.5
0.41 | 118 | 947 | 1015
0.42 | 107 | 931.5 | 995
0.43 | 88 | 897 | 977.5
0.44 | 89 | 869.5 | 950
0.45 | 78 | 841.5 | 929
0.46 | 88 | 819.5 | 897
0.47 | 85 | 792 | 890
0.48 | 63 | 761 | 865
0.49 | 67.5 | 729.5 | 830
0.5 | 71 | 712 | 840