## IDS-VDS Characteristic (mA-mm)
VGS (V) | VDS = 0.100 V | VDS = 0.500 V | VDS = 0.900 V
-0.75 | 0.00035262 | 0.0013858 | 0.0044863
-0.74 | 0.00033665 | 0.0013472 | 0.004356
-0.73 | 0.00032163 | 0.0012981 | 0.0042351
-0.72 | 0.00030907 | 0.0012529 | 0.004129
-0.71 | 0.00029433 | 0.0012076 | 0.0040089
-0.7 | 0.00028314 | 0.0011667 | 0.0038808
-0.69 | 0.00026942 | 0.0011268 | 0.0037569
-0.68 | 0.00025787 | 0.0010835 | 0.0036332
-0.67 | 0.00024494 | 0.0010398 | 0.0035267
-0.66 | 0.0002331 | 0.0010009 | 0.0034115
-0.65 | 0.00022369 | 0.0009664 | 0.0033111
-0.64 | 0.00021386 | 0.000936 | 0.0032159
-0.63 | 0.00020343 | 0.0008959 | 0.0031019
-0.62 | 0.00019346 | 0.0008706 | 0.0030063
-0.61 | 0.00018632 | 0.0008383 | 0.002916
-0.6 | 0.00017576 | 0.0008084 | 0.0028277
-0.59 | 0.000168 | 0.000775 | 0.0027227
-0.58 | 0.00016093 | 0.0007454 | 0.002643
-0.57 | 0.0001547 | 0.0007183 | 0.0025498
-0.56 | 0.00014774 | 0.0006964 | 0.0024857
-0.55 | 0.00014073 | 0.0006764 | 0.0024129
-0.54 | 0.00013429 | 0.0006468 | 0.0023488
-0.53 | 0.00012768 | 0.0006189 | 0.0022669
-0.52 | 0.00012191 | 0.0005991 | 0.0022102
-0.51 | 0.00011746 | 0.0005837 | 0.0021506
-0.5 | 0.00011261 | 0.0005639 | 0.0020878
-0.49 | 0.00010913 | 0.0005483 | 0.0020413
-0.48 | 0.00010609 | 0.0005375 | 0.0019907
-0.47 | 0.00010455 | 0.0005289 | 0.0019744
-0.46 | 0.00010484 | 0.0005258 | 0.0019671
-0.45 | 0.0001054 | 0.0005296 | 0.0019655
-0.44 | 0.00010887 | 0.0005401 | 0.0020037
-0.43 | 0.00011649 | 0.0005633 | 0.0020843
-0.42 | 0.0001282 | 0.0005994 | 0.0022131
-0.41 | 0.00014614 | 0.0006568 | 0.0024112
-0.4 | 0.00017229 | 0.0007425 | 0.0027065
-0.39 | 0.00020988 | 0.0008715 | 0.0031525
-0.38 | 0.00026373 | 0.0010539 | 0.0037811
-0.37 | 0.00033922 | 0.0013126 | 0.0046769
-0.36 | 0.00044297 | 0.001673 | 0.006039
-0.35 | 0.000599 | 0.0021763 | 0.007872
-0.34 | 0.0008037 | 0.002887 | 0.010466
-0.33 | 0.0010819 | 0.0038456 | 0.014078
-0.32 | 0.0014653 | 0.0051975 | 0.019163
-0.31 | 0.0019961 | 0.007201 | 0.026015
-0.3 | 0.0027311 | 0.00984 | 0.036059
-0.29 | 0.0037413 | 0.01336 | 0.049636
-0.28 | 0.0050963 | 0.018275 | 0.068
-0.27 | 0.007351 | 0.024996 | 0.09396
-0.26 | 0.010004 | 0.034189 | 0.12867
-0.25 | 0.013627 | 0.046704 | 0.17578
-0.24 | 0.018431 | 0.06459 | 0.24021
-0.23 | 0.025217 | 0.08773 | 0.3272
-0.22 | 0.034253 | 0.11857 | 0.44378
-0.21 | 0.04655 | 0.16051 | 0.6019
-0.2 | 0.06445 | 0.21716 | 0.8121
-0.19 | 0.08705 | 0.29285 | 1.0921
-0.18 | 0.11764 | 0.39594 | 1.4671
-0.17 | 0.15833 | 0.52835 | 1.9362
-0.16 | 0.2123 | 0.7085 | 2.5694
-0.15 | 0.28521 | 0.9443 | 3.3657
-0.14 | 0.38265 | 1.2534 | 4.3916
-0.13 | 0.50925 | 1.6509 | 5.676
-0.12 | 0.677 | 2.1751 | 7.289
-0.11 | 0.8997 | 2.8355 | 9.239
-0.1 | 1.1893 | 3.6572 | 11.552
-0.09 | 1.5656 | 4.7575 | 14.308
-0.08 | 2.0506 | 6.066 | 17.52
-0.07 | 2.662 | 7.697 | 21.229
-0.06 | 3.4348 | 9.67 | 25.475
-0.05 | 4.4011 | 12.027 | 30.211
-0.04 | 5.5891 | 14.867 | 35.392
-0.03 | 6.978 | 18.119 | 41.224
-0.02 | 8.703 | 21.906 | 47.43
-0.01 | 10.754 | 26.163 | 54.306
0 | 13.145 | 31.033 | 61.73
0.01 | 15.857 | 36.442 | 69.55
0.02 | 18.889 | 42.25 | 77.57
0.03 | 22.36 | 48.626 | 86.33
0.04 | 26.071 | 55.472 | 95.35
0.05 | 30.178 | 62.66 | 104.81
0.06 | 34.515 | 70.41 | 114.49
0.07 | 39.135 | 78.61 | 124.7
0.08 | 43.913 | 87.13 | 135.11
0.09 | 48.79 | 95.87 | 145.7
0.1 | 53.828 | 104.92 | 156.58
0.11 | 58.72 | 114.45 | 167.57
0.12 | 63.92 | 124.3 | 179.03
0.13 | 68.98 | 134.22 | 190.53
0.14 | 74.05 | 144.5 | 202.14
0.15 | 78.96 | 154.68 | 213.92
0.16 | 83.79 | 165.49 | 225.66
0.17 | 88.37 | 176.19 | 237.68
0.18 | 92.77 | 187.01 | 249.65
0.19 | 97.09 | 198.12 | 261.65
0.2 | 101.17 | 209.17 | 273.83
0.21 | 105.18 | 220.51 | 285.98
0.22 | 108.88 | 231.82 | 298.2
0.23 | 112.26 | 243.06 | 310.4
0.24 | 115.57 | 254.3 | 322.52
0.25 | 118.82 | 265.87 | 334.57
0.26 | 121.7 | 277.26 | 346.71
0.27 | 124.5 | 288.46 | 358.76
0.28 | 127.12 | 299.9 | 370.67
0.29 | 129.34 | 311.04 | 382.68
0.3 | 131.8 | 322.39 | 394.41
0.31 | 133.82 | 333.52 | 406.26
0.32 | 135.89 | 344.54 | 417.8
0.33 | 137.87 | 355.46 | 429.42
0.34 | 139.47 | 366.27 | 440.79
0.35 | 141.12 | 376.94 | 451.97
0.36 | 142.7 | 387.48 | 463.11
0.37 | 144.19 | 397.92 | 474.14
0.38 | 145.54 | 407.98 | 484.94
0.39 | 146.84 | 418.1 | 495.45
0.4 | 147.9 | 427.95 | 505.95
0.41 | 149.17 | 437.41 | 516.22
0.42 | 150.21 | 446.97 | 526.32
0.43 | 150.99 | 455.94 | 536.36
0.44 | 152.12 | 464.95 | 545.77
0.45 | 152.96 | 473.52 | 555.31
0.46 | 153.89 | 481.91 | 564.7
0.47 | 154.64 | 490 | 573.6
0.48 | 155.2 | 497.75 | 582.1
0.49 | 156.07 | 505.3 | 590.8
0.5 | 156.83 | 512.48 | 599

## Tranconductance (mS-mm)
VGS (V) | VDS = 0.100 V | VDS = 0.500 V | VDS = 0.900 V
-0.75 | -0.001597 | -0.00386 | -0.01303
-0.74 | -0.0015495 | -0.004385 | -0.01256
-0.73 | -0.001379 | -0.004715 | -0.01135
-0.72 | -0.001365 | -0.004525 | -0.01131
-0.71 | -0.0012965 | -0.00431 | -0.01241
-0.7 | -0.0012455 | -0.00404 | -0.0126
-0.69 | -0.0012635 | -0.00416 | -0.01238
-0.68 | -0.001224 | -0.00435 | -0.01151
-0.67 | -0.0012385 | -0.00413 | -0.011085
-0.66 | -0.0010625 | -0.00367 | -0.01078
-0.65 | -0.000962 | -0.003245 | -0.00978
-0.64 | -0.001013 | -0.003525 | -0.01046
-0.63 | -0.00102 | -0.00327 | -0.01048
-0.62 | -0.0008555 | -0.00288 | -0.009295
-0.61 | -0.000885 | -0.00311 | -0.00893
-0.6 | -0.000916 | -0.003165 | -0.009665
-0.59 | -0.0007415 | -0.00315 | -0.009235
-0.58 | -0.000665 | -0.002835 | -0.008645
-0.57 | -0.0006595 | -0.00245 | -0.007865
-0.56 | -0.0006985 | -0.002095 | -0.006845
-0.55 | -0.0006725 | -0.00248 | -0.006845
-0.54 | -0.0006525 | -0.002875 | -0.0073
-0.53 | -0.000619 | -0.002385 | -0.00693
-0.52 | -0.000511 | -0.00176 | -0.005815
-0.51 | -0.000465 | -0.00176 | -0.00612
-0.5 | -0.0004165 | -0.00177 | -0.005465
-0.49 | -0.000326 | -0.00132 | -0.004855
-0.48 | -0.000229 | -0.00097 | -0.003345
-0.47 | -6.25e-05 | -0.000585 | -0.00118
-0.46 | 4.25e-05 | 3.5e-05 | -0.000445
-0.45 | 0.0002015 | 0.000715 | 0.00183
-0.44 | 0.0005545 | 0.001685 | 0.00594
-0.43 | 0.0009665 | 0.002965 | 0.01047
-0.42 | 0.0014825 | 0.004675 | 0.016345
-0.41 | 0.0022045 | 0.007155 | 0.02467
-0.4 | 0.003187 | 0.010735 | 0.037065
-0.39 | 0.004572 | 0.01557 | 0.05373
-0.38 | 0.006467 | 0.022055 | 0.07622
-0.37 | 0.008962 | 0.030955 | 0.112895
-0.36 | 0.012989 | 0.043185 | 0.159755
-0.35 | 0.0180365 | 0.0607 | 0.22135
-0.34 | 0.024145 | 0.083465 | 0.3103
-0.33 | 0.03308 | 0.115525 | 0.43485
-0.32 | 0.04571 | 0.16777 | 0.59685
-0.31 | 0.06329 | 0.232125 | 0.8448
-0.3 | 0.08726 | 0.30795 | 1.18105
-0.29 | 0.11826 | 0.42175 | 1.59705
-0.28 | 0.180485 | 0.5818 | 2.2162
-0.27 | 0.245385 | 0.7957 | 3.0335
-0.26 | 0.3138 | 1.0854 | 4.091
-0.25 | 0.42135 | 1.52005 | 5.577
-0.24 | 0.5795 | 2.0513 | 7.571
-0.23 | 0.7911 | 2.699 | 10.1785
-0.22 | 1.06665 | 3.639 | 13.735
-0.21 | 1.50985 | 4.9295 | 18.416
-0.2 | 2.025 | 6.617 | 24.51
-0.19 | 2.6595 | 8.939 | 32.75
-0.18 | 3.564 | 11.775 | 42.205
-0.17 | 4.733 | 15.628 | 55.115
-0.16 | 6.344 | 20.7975 | 71.475
-0.15 | 8.5175 | 27.245 | 91.11
-0.14 | 11.202 | 35.33 | 115.515
-0.13 | 14.7175 | 46.085 | 144.87
-0.12 | 19.5225 | 59.23 | 178.15
-0.11 | 25.615 | 74.105 | 213.15
-0.1 | 33.295 | 96.1 | 253.45
-0.09 | 43.065 | 120.44 | 298.4
-0.08 | 54.82 | 146.975 | 346.05
-0.07 | 69.21 | 180.2 | 397.75
-0.06 | 86.955 | 216.5 | 449.1
-0.05 | 107.715 | 259.85 | 495.85
-0.04 | 128.845 | 304.6 | 550.65
-0.03 | 155.695 | 351.95 | 601.9
-0.02 | 188.8 | 402.2 | 654.1
-0.01 | 222.1 | 456.35 | 715
0 | 255.15 | 513.95 | 762.2
0.01 | 287.2 | 560.85 | 792
0.02 | 325.15 | 609.2 | 839
0.03 | 359.1 | 661.1 | 889
0.04 | 390.9 | 701.7 | 924
0.05 | 422.2 | 746.9 | 957
0.06 | 447.85 | 797.5 | 994.5
0.07 | 469.9 | 836 | 1031
0.08 | 482.75 | 863 | 1050
0.09 | 495.75 | 889.5 | 1073.5
0.1 | 496.5 | 929 | 1093.5
0.11 | 504.6 | 969 | 1122.5
0.12 | 513 | 988.5 | 1148
0.13 | 506.5 | 1010 | 1155.5
0.14 | 499 | 1023 | 1169.5
0.15 | 487 | 1049.5 | 1176
0.16 | 470.5 | 1075.5 | 1188
0.17 | 449 | 1076 | 1199.5
0.18 | 436 | 1096.5 | 1198.5
0.19 | 420 | 1108 | 1209
0.2 | 404.5 | 1119.5 | 1216.5
0.21 | 385.5 | 1132.5 | 1218.5
0.22 | 354 | 1127.5 | 1221
0.23 | 334.5 | 1124 | 1216
0.24 | 328 | 1140.5 | 1208.5
0.25 | 306.5 | 1148 | 1209.5
0.26 | 284 | 1129.5 | 1209.5
0.27 | 271 | 1132 | 1198
0.28 | 242 | 1129 | 1196
0.29 | 234 | 1124.5 | 1187
0.3 | 224 | 1124 | 1179
0.31 | 204.5 | 1107.5 | 1169.5
0.32 | 202.5 | 1097 | 1158
0.33 | 179 | 1086.5 | 1149.5
0.34 | 162.5 | 1074 | 1127.5
0.35 | 161.5 | 1060.5 | 1116
0.36 | 153.5 | 1049 | 1108.5
0.37 | 142 | 1025 | 1091.5
0.38 | 132.5 | 1009 | 1065.5
0.39 | 118 | 998.5 | 1050.5
0.4 | 116.5 | 965.5 | 1038.5
0.41 | 115.5 | 951 | 1018.5
0.42 | 91 | 926.5 | 1007
0.43 | 95.5 | 899 | 972.5
0.44 | 98.5 | 879 | 947.5
0.45 | 88.5 | 848 | 946.5
0.46 | 84 | 824 | 914.5
0.47 | 65.5 | 792 | 870
0.48 | 71.5 | 765 | 860
0.49 | 81.5 | 736.5 | 845
0.5 | 76 | 718 | 820