## IDS-VDS Characteristic (mA-mm)
VGS (V) | VDS = 0.100 V | VDS = 0.500 V | VDS = 0.900 V
-0.75 | 0.00031858 | 0.0012552 | 0.0040978
-0.74 | 0.00030466 | 0.0012036 | 0.0039747
-0.73 | 0.00029134 | 0.001167 | 0.003884
-0.72 | 0.00027943 | 0.0011319 | 0.0037509
-0.71 | 0.00026575 | 0.0010875 | 0.0036378
-0.7 | 0.00025564 | 0.0010456 | 0.0035586
-0.69 | 0.00024581 | 0.0010122 | 0.0034129
-0.68 | 0.00023336 | 0.0009721 | 0.0033481
-0.67 | 0.00022207 | 0.0009342 | 0.0032282
-0.66 | 0.00021129 | 0.000916 | 0.0031148
-0.65 | 0.00020379 | 0.0008786 | 0.0030244
-0.64 | 0.00019364 | 0.0008402 | 0.0029419
-0.63 | 0.00018558 | 0.0008132 | 0.0028576
-0.62 | 0.0001758 | 0.0007899 | 0.0027508
-0.61 | 0.00016721 | 0.0007522 | 0.0026721
-0.6 | 0.00016008 | 0.0007317 | 0.0025913
-0.59 | 0.00015403 | 0.0007034 | 0.0025304
-0.58 | 0.00014626 | 0.0006763 | 0.0024297
-0.57 | 0.00014071 | 0.0006507 | 0.0023409
-0.56 | 0.00013566 | 0.0006315 | 0.0022937
-0.55 | 0.00012805 | 0.0006086 | 0.0022014
-0.54 | 0.000122 | 0.0005848 | 0.002141
-0.53 | 0.00011609 | 0.0005683 | 0.0020708
-0.52 | 0.00011118 | 0.0005464 | 0.0020031
-0.51 | 0.00010597 | 0.0005294 | 0.0019548
-0.5 | 0.00010243 | 0.000514 | 0.0019034
-0.49 | 9.903e-05 | 0.0005002 | 0.0018656
-0.48 | 9.663e-05 | 0.00048975 | 0.0018362
-0.47 | 9.595e-05 | 0.00048387 | 0.0018254
-0.46 | 9.663e-05 | 0.0004794 | 0.0018122
-0.45 | 9.865e-05 | 0.00048415 | 0.0018258
-0.44 | 0.00010324 | 0.00049932 | 0.0018709
-0.43 | 0.00011106 | 0.00052695 | 0.0019736
-0.42 | 0.00012327 | 0.00056503 | 0.0021006
-0.41 | 0.00014214 | 0.0006388 | 0.0023139
-0.4 | 0.00016925 | 0.0007297 | 0.0026285
-0.39 | 0.00020929 | 0.0008657 | 0.0030933
-0.38 | 0.00026437 | 0.0010537 | 0.0037597
-0.37 | 0.00034034 | 0.0013226 | 0.0047265
-0.36 | 0.00044844 | 0.0016973 | 0.006172
-0.35 | 0.000609 | 0.002221 | 0.008018
-0.34 | 0.0008195 | 0.0029411 | 0.010731
-0.33 | 0.001103 | 0.0039594 | 0.014555
-0.32 | 0.0015031 | 0.005361 | 0.019693
-0.31 | 0.0020417 | 0.007463 | 0.027008
-0.3 | 0.0028 | 0.0101 | 0.037163
-0.29 | 0.0038255 | 0.013777 | 0.051277
-0.28 | 0.0052311 | 0.018858 | 0.07038
-0.27 | 0.007541 | 0.025887 | 0.09713
-0.26 | 0.010256 | 0.035196 | 0.13297
-0.25 | 0.013957 | 0.048058 | 0.182
-0.24 | 0.019013 | 0.06643 | 0.24641
-0.23 | 0.025879 | 0.09015 | 0.33793
-0.22 | 0.035035 | 0.1222 | 0.4568
-0.21 | 0.047729 | 0.16559 | 0.6201
-0.2 | 0.06587 | 0.22461 | 0.835
-0.19 | 0.0891 | 0.30268 | 1.1232
-0.18 | 0.12021 | 0.40641 | 1.5033
-0.17 | 0.16204 | 0.54341 | 1.9928
-0.16 | 0.21799 | 0.7293 | 2.6249
-0.15 | 0.29204 | 0.9655 | 3.4452
-0.14 | 0.3925 | 1.2841 | 4.4922
-0.13 | 0.52232 | 1.6976 | 5.8
-0.12 | 0.6966 | 2.2226 | 7.405
-0.11 | 0.9204 | 2.894 | 9.38
-0.1 | 1.2193 | 3.7614 | 11.71
-0.09 | 1.6063 | 4.8516 | 14.538
-0.08 | 2.0994 | 6.192 | 17.795
-0.07 | 2.7249 | 7.852 | 21.432
-0.06 | 3.5155 | 9.875 | 25.713
-0.05 | 4.5058 | 12.287 | 30.488
-0.04 | 5.685 | 15.125 | 35.73
-0.03 | 7.166 | 18.474 | 41.553
-0.02 | 8.914 | 22.209 | 47.837
-0.01 | 10.991 | 26.634 | 54.643
0 | 13.41 | 31.519 | 62.13
0.01 | 16.131 | 36.864 | 69.95
0.02 | 19.228 | 42.763 | 78.08
0.03 | 22.679 | 49.124 | 86.81
0.04 | 26.465 | 56.024 | 95.83
0.05 | 30.536 | 63.32 | 105.32
0.06 | 34.906 | 70.97 | 115.02
0.07 | 39.526 | 79.28 | 125.21
0.08 | 44.287 | 87.76 | 135.5
0.09 | 49.217 | 96.46 | 146.17
0.1 | 54.204 | 105.67 | 157.03
0.11 | 59.19 | 115.16 | 168.12
0.12 | 64.32 | 124.95 | 179.6
0.13 | 69.42 | 135.05 | 190.8
0.14 | 74.43 | 145.04 | 202.5
0.15 | 79.32 | 155.53 | 214.22
0.16 | 84.11 | 166.16 | 226.08
0.17 | 88.78 | 176.87 | 238.05
0.18 | 93.18 | 187.79 | 249.94
0.19 | 97.47 | 198.76 | 261.97
0.2 | 101.56 | 209.79 | 274.11
0.21 | 105.41 | 221.16 | 286.36
0.22 | 109.17 | 232.38 | 298.32
0.23 | 112.6 | 243.51 | 310.6
0.24 | 115.89 | 255.03 | 322.64
0.25 | 119.03 | 266.45 | 334.85
0.26 | 122.03 | 277.77 | 346.96
0.27 | 124.74 | 289.2 | 358.73
0.28 | 127.29 | 300.25 | 370.75
0.29 | 129.7 | 311.52 | 382.63
0.3 | 131.98 | 322.89 | 394.53
0.31 | 134.29 | 333.89 | 406.26
0.32 | 136.15 | 344.91 | 417.72
0.33 | 138.03 | 355.81 | 429.34
0.34 | 139.79 | 366.59 | 440.6
0.35 | 141.26 | 377.29 | 451.87
0.36 | 143.01 | 387.78 | 462.88
0.37 | 144.35 | 398.06 | 473.9
0.38 | 145.68 | 408.27 | 484.68
0.39 | 146.93 | 418.23 | 495.18
0.4 | 148.21 | 427.98 | 505.62
0.41 | 149.34 | 437.59 | 515.68
0.42 | 150.37 | 446.85 | 525.92
0.43 | 151.28 | 456.09 | 535.79
0.44 | 152.3 | 464.83 | 545.39
0.45 | 153.32 | 473.45 | 554.9
0.46 | 154.09 | 481.86 | 563.99
0.47 | 154.8 | 489.82 | 572.8
0.48 | 155.54 | 497.6 | 581.6
0.49 | 156.07 | 505.03 | 589.9
0.5 | 157.07 | 512.25 | 598.2

## Tranconductance (mS-mm)
VGS (V) | VDS = 0.100 V | VDS = 0.500 V | VDS = 0.900 V
-0.75 | -0.001392 | -0.00516 | -0.01231
-0.74 | -0.001362 | -0.00441 | -0.01069
-0.73 | -0.0012615 | -0.003585 | -0.01119
-0.72 | -0.0012795 | -0.003975 | -0.01231
-0.71 | -0.0011895 | -0.004315 | -0.009615
-0.7 | -0.000997 | -0.003765 | -0.011245
-0.69 | -0.001114 | -0.003675 | -0.010525
-0.68 | -0.001187 | -0.0039 | -0.009235
-0.67 | -0.0011035 | -0.002805 | -0.011665
-0.66 | -0.000914 | -0.00278 | -0.01019
-0.65 | -0.0008825 | -0.00379 | -0.008645
-0.64 | -0.0009105 | -0.00327 | -0.00834
-0.63 | -0.000892 | -0.002515 | -0.009555
-0.62 | -0.0009185 | -0.00305 | -0.009275
-0.61 | -0.000786 | -0.00291 | -0.007975
-0.6 | -0.000659 | -0.00244 | -0.007085
-0.59 | -0.000691 | -0.00277 | -0.00808
-0.58 | -0.000666 | -0.002635 | -0.009475
-0.57 | -0.00053 | -0.00224 | -0.0068
-0.56 | -0.000633 | -0.002105 | -0.006975
-0.55 | -0.000683 | -0.002335 | -0.007635
-0.54 | -0.000598 | -0.002015 | -0.00653
-0.53 | -0.000541 | -0.00192 | -0.006895
-0.52 | -0.000506 | -0.001945 | -0.0058
-0.51 | -0.0004375 | -0.00162 | -0.004985
-0.5 | -0.000347 | -0.00146 | -0.00446
-0.49 | -0.00029 | -0.0012125 | -0.00336
-0.48 | -0.000154 | -0.0008165 | -0.00201
-0.47 | 1.058791e-18 | -0.0005175 | -0.0012
-0.46 | 0.000135 | 1.4e-05 | 2e-05
-0.45 | 0.0003305 | 0.000996 | 0.002935
-0.44 | 0.0006205 | 0.00214 | 0.00739
-0.43 | 0.0010015 | 0.0032855 | 0.011485
-0.42 | 0.001554 | 0.0055925 | 0.017015
-0.41 | 0.002299 | 0.0082335 | 0.026395
-0.4 | 0.0033575 | 0.011345 | 0.03897
-0.39 | 0.004756 | 0.0162 | 0.05656
-0.38 | 0.0065525 | 0.022845 | 0.08166
-0.37 | 0.0092035 | 0.03218 | 0.120615
-0.36 | 0.013433 | 0.04492 | 0.164575
-0.35 | 0.018553 | 0.06219 | 0.22795
-0.34 | 0.0247 | 0.08692 | 0.32685
-0.33 | 0.03418 | 0.120995 | 0.4481
-0.32 | 0.046935 | 0.17518 | 0.62265
-0.31 | 0.064845 | 0.23695 | 0.8735
-0.3 | 0.08919 | 0.3157 | 1.21345
-0.29 | 0.121555 | 0.4379 | 1.66085
-0.28 | 0.185775 | 0.6055 | 2.29265
-0.27 | 0.251245 | 0.8169 | 3.1295
-0.26 | 0.3208 | 1.10855 | 4.2435
-0.25 | 0.43785 | 1.5617 | 5.672
-0.24 | 0.5961 | 2.1046 | 7.7965
-0.23 | 0.8011 | 2.7885 | 10.5195
-0.22 | 1.0925 | 3.772 | 14.1085
-0.21 | 1.54175 | 5.1205 | 18.91
-0.2 | 2.06855 | 6.8545 | 25.155
-0.19 | 2.717 | 9.09 | 33.415
-0.18 | 3.647 | 12.0365 | 43.48
-0.17 | 4.889 | 16.1445 | 56.08
-0.16 | 6.5 | 21.1045 | 72.62
-0.15 | 8.7255 | 27.74 | 93.365
-0.14 | 11.514 | 36.605 | 117.74
-0.13 | 15.205 | 46.925 | 145.64
-0.12 | 19.904 | 59.82 | 179
-0.11 | 26.135 | 76.94 | 215.25
-0.1 | 34.295 | 97.88 | 257.9
-0.09 | 44.005 | 121.53 | 304.25
-0.08 | 55.93 | 150.02 | 344.7
-0.07 | 70.805 | 184.15 | 395.9
-0.06 | 89.045 | 221.75 | 452.8
-0.05 | 108.475 | 262.5 | 500.85
-0.04 | 133.01 | 309.35 | 553.25
-0.03 | 161.45 | 354.2 | 605.35
-0.02 | 191.25 | 408 | 654.5
-0.01 | 224.8 | 465.5 | 714.65
0 | 257 | 511.5 | 765.35
0.01 | 290.9 | 562.2 | 797.5
0.02 | 327.4 | 613 | 843
0.03 | 361.85 | 663.05 | 887.5
0.04 | 392.85 | 709.8 | 925.5
0.05 | 422.05 | 747.3 | 959.5
0.06 | 449.5 | 798 | 994.5
0.07 | 469.05 | 839.5 | 1024
0.08 | 484.55 | 859 | 1048
0.09 | 495.85 | 895.5 | 1076.5
0.1 | 498.65 | 935 | 1097.5
0.11 | 505.8 | 964 | 1128.5
0.12 | 511.5 | 994.5 | 1134
0.13 | 505.5 | 1004.5 | 1145
0.14 | 495 | 1024 | 1171
0.15 | 484 | 1056 | 1179
0.16 | 473 | 1067 | 1191.5
0.17 | 453.5 | 1081.5 | 1193
0.18 | 434.5 | 1094.5 | 1196
0.19 | 419 | 1100 | 1208.5
0.2 | 397 | 1120 | 1219.5
0.21 | 380.5 | 1129.5 | 1210.5
0.22 | 359.5 | 1117.5 | 1212
0.23 | 336 | 1132.5 | 1216
0.24 | 321.5 | 1147 | 1212.5
0.25 | 307 | 1137 | 1216
0.26 | 285.5 | 1137.5 | 1194
0.27 | 263 | 1124 | 1189.5
0.28 | 248 | 1116 | 1195
0.29 | 234.5 | 1132 | 1189
0.3 | 229.5 | 1118.5 | 1181.5
0.31 | 208.5 | 1101 | 1159.5
0.32 | 187 | 1096 | 1154
0.33 | 182 | 1084 | 1144
0.34 | 161.5 | 1074 | 1126.5
0.35 | 161 | 1059.5 | 1114
0.36 | 154.5 | 1038.5 | 1101.5
0.37 | 133.5 | 1024.5 | 1090
0.38 | 129 | 1008.5 | 1064
0.39 | 126.5 | 985.5 | 1047
0.4 | 120.5 | 968 | 1025
0.41 | 108 | 943.5 | 1015
0.42 | 97 | 925 | 1005.5
0.43 | 96.5 | 899 | 973.5
0.44 | 102 | 868 | 955.5
0.45 | 89.5 | 851.5 | 930
0.46 | 74 | 818.5 | 895
0.47 | 72.5 | 787 | 880.5
0.48 | 63.5 | 760.5 | 855
0.49 | 76.5 | 732.5 | 830
0.5 | 100 | 722 | 830