## IDS-VDS Characteristic (mA-mm)
VGS (V) | VDS = 0.100 V | VDS = 0.500 V | VDS = 0.900 V
-0.75 | 0.00031476 | 0.0012363 | 0.0039606
-0.74 | 0.00030039 | 0.0012054 | 0.003839
-0.73 | 0.00028439 | 0.0011573 | 0.0037231
-0.72 | 0.00027395 | 0.0011104 | 0.0036102
-0.71 | 0.00026223 | 0.0010703 | 0.0035006
-0.7 | 0.00024941 | 0.0010385 | 0.0033847
-0.69 | 0.0002391 | 0.0009988 | 0.003288
-0.68 | 0.00023036 | 0.0009706 | 0.0032045
-0.67 | 0.00021901 | 0.0009337 | 0.0031003
-0.66 | 0.00020794 | 0.0009009 | 0.002998
-0.65 | 0.00020056 | 0.0008693 | 0.0029111
-0.64 | 0.00018961 | 0.000836 | 0.0027993
-0.63 | 0.00018533 | 0.0008077 | 0.0027266
-0.62 | 0.00017634 | 0.0007738 | 0.0026532
-0.61 | 0.00016744 | 0.0007496 | 0.0025689
-0.6 | 0.00016166 | 0.0007201 | 0.0024768
-0.59 | 0.0001538 | 0.000694 | 0.0024034
-0.58 | 0.0001471 | 0.0006704 | 0.0023375
-0.57 | 0.00013863 | 0.0006469 | 0.0022454
-0.56 | 0.00013408 | 0.0006238 | 0.0021944
-0.55 | 0.00012759 | 0.0006052 | 0.0021104
-0.54 | 0.00012303 | 0.0005794 | 0.0020497
-0.53 | 0.00011827 | 0.0005575 | 0.0019859
-0.52 | 0.00011213 | 0.00054 | 0.0019245
-0.51 | 0.00010787 | 0.0005251 | 0.001889
-0.5 | 0.00010496 | 0.000509 | 0.0018342
-0.49 | 0.00010026 | 0.0004994 | 0.0017979
-0.48 | 9.948e-05 | 0.00048974 | 0.0017771
-0.47 | 9.675e-05 | 0.00048088 | 0.0017571
-0.46 | 9.846e-05 | 0.00047875 | 0.0017501
-0.45 | 0.00010072 | 0.00048532 | 0.0017733
-0.44 | 0.00010494 | 0.00050249 | 0.0018287
-0.43 | 0.00011309 | 0.00052756 | 0.0019066
-0.42 | 0.00012622 | 0.0005682 | 0.0020552
-0.41 | 0.00014515 | 0.0006364 | 0.0022731
-0.4 | 0.00017285 | 0.0007328 | 0.0025883
-0.39 | 0.00021298 | 0.00087 | 0.0030531
-0.38 | 0.00026832 | 0.0010628 | 0.0037231
-0.37 | 0.00034726 | 0.0013356 | 0.0046952
-0.36 | 0.00045575 | 0.0017106 | 0.006145
-0.35 | 0.0006398 | 0.0022398 | 0.008034
-0.34 | 0.0008622 | 0.0029808 | 0.010786
-0.33 | 0.00116 | 0.0039864 | 0.014586
-0.32 | 0.0015744 | 0.0054016 | 0.019882
-0.31 | 0.0021306 | 0.007509 | 0.027113
-0.3 | 0.0029164 | 0.010215 | 0.037526
-0.29 | 0.0039758 | 0.013963 | 0.051752
-0.28 | 0.005419 | 0.019021 | 0.07092
-0.27 | 0.007742 | 0.02614 | 0.09791
-0.26 | 0.010516 | 0.035533 | 0.13434
-0.25 | 0.0143 | 0.048746 | 0.18318
-0.24 | 0.019393 | 0.06711 | 0.24988
-0.23 | 0.026474 | 0.0915 | 0.33987
-0.22 | 0.035985 | 0.1235 | 0.46275
-0.21 | 0.048822 | 0.16753 | 0.6272
-0.2 | 0.06725 | 0.2263 | 0.8442
-0.19 | 0.09097 | 0.30474 | 1.1366
-0.18 | 0.12283 | 0.41081 | 1.525
-0.17 | 0.16557 | 0.55007 | 2.0094
-0.16 | 0.22161 | 0.7382 | 2.6648
-0.15 | 0.29747 | 0.9765 | 3.4881
-0.14 | 0.39903 | 1.3005 | 4.5589
-0.13 | 0.53094 | 1.7119 | 5.914
-0.12 | 0.7071 | 2.2435 | 7.53
-0.11 | 0.9358 | 2.9309 | 9.537
-0.1 | 1.2368 | 3.7929 | 11.919
-0.09 | 1.6258 | 4.9012 | 14.681
-0.08 | 2.1266 | 6.239 | 18.027
-0.07 | 2.7597 | 7.924 | 21.788
-0.06 | 3.5492 | 9.921 | 26.062
-0.05 | 4.544 | 12.366 | 30.957
-0.04 | 5.748 | 15.23 | 36.164
-0.03 | 7.196 | 18.59 | 42.06
-0.02 | 8.975 | 22.461 | 48.427
-0.01 | 11.046 | 26.805 | 55.299
0 | 13.488 | 31.737 | 62.78
0.01 | 16.238 | 37.171 | 70.71
0.02 | 19.337 | 43.026 | 78.76
0.03 | 22.834 | 49.478 | 87.57
0.04 | 26.611 | 56.424 | 96.71
0.05 | 30.701 | 63.65 | 106.21
0.06 | 35.065 | 71.53 | 115.99
0.07 | 39.758 | 79.83 | 126.15
0.08 | 44.539 | 88.34 | 136.62
0.09 | 49.444 | 97.23 | 147.32
0.1 | 54.506 | 106.33 | 158.12
0.11 | 59.48 | 115.93 | 169.24
0.12 | 64.64 | 125.77 | 180.78
0.13 | 69.68 | 135.79 | 192.2
0.14 | 74.72 | 145.95 | 203.82
0.15 | 79.7 | 156.37 | 215.7
0.16 | 84.5 | 167.11 | 227.41
0.17 | 89.08 | 177.83 | 239.45
0.18 | 93.53 | 188.73 | 251.51
0.19 | 97.75 | 199.63 | 263.53
0.2 | 101.85 | 210.9 | 275.56
0.21 | 105.79 | 222.24 | 287.88
0.22 | 109.61 | 233.54 | 300.04
0.23 | 112.98 | 244.97 | 312.21
0.24 | 116.25 | 256.07 | 324.27
0.25 | 119.33 | 267.61 | 336.41
0.26 | 122.26 | 278.96 | 348.45
0.27 | 125.19 | 290.3 | 360.54
0.28 | 127.73 | 301.62 | 372.52
0.29 | 130.08 | 312.83 | 384.35
0.3 | 132.32 | 324.18 | 396.13
0.31 | 134.34 | 335.24 | 407.98
0.32 | 136.55 | 346.24 | 419.5
0.33 | 138.45 | 357.13 | 431.02
0.34 | 140.11 | 367.99 | 442.43
0.35 | 141.64 | 378.64 | 453.59
0.36 | 143.31 | 389.11 | 464.71
0.37 | 144.84 | 399.63 | 475.75
0.38 | 146.15 | 409.66 | 486.51
0.39 | 147.27 | 419.74 | 497.04
0.4 | 148.45 | 429.52 | 507.42
0.41 | 149.79 | 438.97 | 517.72
0.42 | 150.81 | 448.44 | 527.82
0.43 | 151.67 | 457.54 | 537.75
0.44 | 152.56 | 466.39 | 547.2
0.45 | 153.32 | 475 | 556.7
0.46 | 154.48 | 483.35 | 566.02
0.47 | 155.09 | 491.32 | 574.8
0.48 | 155.77 | 499.16 | 583.4
0.49 | 156.39 | 506.63 | 591.8
0.5 | 157.39 | 513.73 | 600.4

## Tranconductance (mS-mm)
VGS (V) | VDS = 0.100 V | VDS = 0.500 V | VDS = 0.900 V
-0.75 | -0.001437 | -0.00309 | -0.01216
-0.74 | -0.0015185 | -0.00395 | -0.011875
-0.73 | -0.001322 | -0.00475 | -0.01144
-0.72 | -0.001108 | -0.00435 | -0.011125
-0.71 | -0.001227 | -0.003595 | -0.011275
-0.7 | -0.0011565 | -0.003575 | -0.01063
-0.69 | -0.0009525 | -0.003395 | -0.00901
-0.68 | -0.0010045 | -0.003255 | -0.009385
-0.67 | -0.001121 | -0.003485 | -0.010325
-0.66 | -0.0009225 | -0.00322 | -0.00946
-0.65 | -0.0009165 | -0.003245 | -0.009935
-0.64 | -0.0007615 | -0.00308 | -0.009225
-0.63 | -0.0006635 | -0.00311 | -0.007305
-0.62 | -0.0008945 | -0.002905 | -0.007885
-0.61 | -0.000734 | -0.002685 | -0.00882
-0.6 | -0.000682 | -0.00278 | -0.008275
-0.59 | -0.000728 | -0.002485 | -0.006965
-0.58 | -0.0007585 | -0.002355 | -0.0079
-0.57 | -0.000651 | -0.00233 | -0.007155
-0.56 | -0.000552 | -0.002085 | -0.00675
-0.55 | -0.0005525 | -0.00222 | -0.007235
-0.54 | -0.000466 | -0.002385 | -0.006225
-0.53 | -0.000545 | -0.00197 | -0.00626
-0.52 | -0.00052 | -0.00162 | -0.004845
-0.51 | -0.0003585 | -0.00155 | -0.004515
-0.5 | -0.0003805 | -0.001285 | -0.004555
-0.49 | -0.000274 | -0.000963 | -0.002855
-0.48 | -0.0001755 | -0.000926 | -0.00204
-0.47 | -5.1e-05 | -0.0005495 | -0.00135
-0.46 | 0.0001985 | 0.000222 | 0.00081
-0.45 | 0.000324 | 0.001187 | 0.00393
-0.44 | 0.0006185 | 0.002112 | 0.006665
-0.43 | 0.001064 | 0.0032855 | 0.011325
-0.42 | 0.001603 | 0.005442 | 0.018325
-0.41 | 0.0023315 | 0.00823 | 0.026655
-0.4 | 0.0033915 | 0.01168 | 0.039
-0.39 | 0.0047735 | 0.0165 | 0.05674
-0.38 | 0.006714 | 0.02328 | 0.082105
-0.37 | 0.0093715 | 0.03239 | 0.121095
-0.36 | 0.014627 | 0.04521 | 0.16694
-0.35 | 0.0203225 | 0.06351 | 0.23205
-0.34 | 0.02601 | 0.08733 | 0.3276
-0.33 | 0.03561 | 0.12104 | 0.4548
-0.32 | 0.04853 | 0.17613 | 0.62635
-0.31 | 0.0671 | 0.24067 | 0.8822
-0.3 | 0.09226 | 0.3227 | 1.23195
-0.29 | 0.12513 | 0.4403 | 1.6697
-0.28 | 0.18831 | 0.60885 | 2.3079
-0.27 | 0.25485 | 0.8256 | 3.171
-0.26 | 0.3279 | 1.1303 | 4.2635
-0.25 | 0.44385 | 1.57885 | 5.777
-0.24 | 0.6087 | 2.1377 | 7.8345
-0.23 | 0.8296 | 2.8195 | 10.6435
-0.22 | 1.1174 | 3.8015 | 14.3665
-0.21 | 1.56325 | 5.14 | 19.0725
-0.2 | 2.1074 | 6.8605 | 25.47
-0.19 | 2.779 | 9.2255 | 34.04
-0.18 | 3.73 | 12.2665 | 43.64
-0.17 | 4.939 | 16.3695 | 56.99
-0.16 | 6.595 | 21.3215 | 73.935
-0.15 | 8.871 | 28.115 | 94.705
-0.14 | 11.6735 | 36.77 | 121.295
-0.13 | 15.4035 | 47.15 | 148.555
-0.12 | 20.243 | 60.95 | 181.15
-0.11 | 26.485 | 77.47 | 219.45
-0.1 | 34.5 | 98.515 | 257.2
-0.09 | 44.49 | 122.305 | 305.4
-0.08 | 56.695 | 151.14 | 355.35
-0.07 | 71.13 | 184.1 | 401.75
-0.06 | 89.215 | 222.1 | 458.45
-0.05 | 109.94 | 265.45 | 505.1
-0.04 | 132.6 | 311.2 | 555.15
-0.03 | 161.35 | 361.55 | 613.15
-0.02 | 192.5 | 410.75 | 661.95
-0.01 | 225.65 | 463.8 | 717.65
0 | 259.6 | 518.3 | 770.55
0.01 | 292.45 | 564.45 | 799
0.02 | 329.8 | 615.35 | 843
0.03 | 363.7 | 669.9 | 897.5
0.04 | 393.35 | 708.6 | 932
0.05 | 422.7 | 755.3 | 964
0.06 | 452.85 | 809 | 997
0.07 | 473.7 | 840.5 | 1031.5
0.08 | 484.3 | 870 | 1058.5
0.09 | 498.35 | 899.5 | 1075
0.1 | 501.8 | 935 | 1096
0.11 | 506.7 | 972 | 1133
0.12 | 510 | 993 | 1148
0.13 | 504 | 1009 | 1152
0.14 | 501 | 1029 | 1175
0.15 | 489 | 1058 | 1179.5
0.16 | 469 | 1073 | 1187.5
0.17 | 451.5 | 1081 | 1205
0.18 | 433.5 | 1090 | 1204
0.19 | 416 | 1108.5 | 1202.5
0.2 | 402 | 1130.5 | 1217.5
0.21 | 388 | 1132 | 1224
0.22 | 359.5 | 1136.5 | 1216.5
0.23 | 332 | 1126.5 | 1211.5
0.24 | 317.5 | 1132 | 1210
0.25 | 300.5 | 1144.5 | 1209
0.26 | 293 | 1134.5 | 1206.5
0.27 | 273.5 | 1133 | 1203.5
0.28 | 244.5 | 1126.5 | 1190.5
0.29 | 229.5 | 1128 | 1180.5
0.3 | 213 | 1120.5 | 1181.5
0.31 | 211.5 | 1103 | 1168.5
0.32 | 205.5 | 1094.5 | 1152
0.33 | 178 | 1087.5 | 1146.5
0.34 | 159.5 | 1075.5 | 1128.5
0.35 | 160 | 1056 | 1114
0.36 | 160 | 1049.5 | 1108
0.37 | 142 | 1027.5 | 1090
0.38 | 121.5 | 1005.5 | 1064.5
0.39 | 115 | 993 | 1045.5
0.4 | 126 | 961.5 | 1034
0.41 | 118 | 946 | 1020
0.42 | 94 | 928.5 | 1001.5
0.43 | 87.5 | 897.5 | 969
0.44 | 82.5 | 873 | 947.5
0.45 | 96 | 848 | 941
0.46 | 88.5 | 816 | 905
0.47 | 64.5 | 790.5 | 869
0.48 | 65 | 765.5 | 850
0.49 | 81 | 728.5 | 850
0.5 | 100 | 710 | 860