## IDS-VDS Characteristic (mA-mm)
VGS (V) | VDS = 0.100 V | VDS = 0.500 V | VDS = 0.900 V
-0.75 | 0.00032872 | 0.0012654 | 0.0039853
-0.74 | 0.00031531 | 0.0012241 | 0.0038739
-0.73 | 0.00030101 | 0.0011848 | 0.0037676
-0.72 | 0.00028757 | 0.0011396 | 0.0036638
-0.71 | 0.00027457 | 0.0011002 | 0.0035547
-0.7 | 0.00026297 | 0.0010642 | 0.0034417
-0.69 | 0.00025061 | 0.0010265 | 0.0033314
-0.68 | 0.00024012 | 0.0009879 | 0.0032382
-0.67 | 0.00022947 | 0.0009564 | 0.0031503
-0.66 | 0.00021936 | 0.0009213 | 0.0030498
-0.65 | 0.00020944 | 0.0008928 | 0.0029632
-0.64 | 0.00020042 | 0.0008608 | 0.0028686
-0.63 | 0.00019313 | 0.0008302 | 0.0027873
-0.62 | 0.00018277 | 0.0007959 | 0.0026912
-0.61 | 0.0001748 | 0.0007682 | 0.0026092
-0.6 | 0.00016777 | 0.0007417 | 0.0025342
-0.59 | 0.00015962 | 0.0007114 | 0.0024433
-0.58 | 0.00015315 | 0.0006879 | 0.0023884
-0.57 | 0.00014602 | 0.0006682 | 0.0023109
-0.56 | 0.0001386 | 0.0006454 | 0.0022366
-0.55 | 0.00013217 | 0.0006197 | 0.0021702
-0.54 | 0.0001264 | 0.0005948 | 0.002102
-0.53 | 0.00012145 | 0.0005777 | 0.0020426
-0.52 | 0.0001161 | 0.0005576 | 0.0019879
-0.51 | 0.00011193 | 0.0005405 | 0.0019335
-0.5 | 0.00010787 | 0.0005226 | 0.0018933
-0.49 | 0.00010444 | 0.0005114 | 0.0018547
-0.48 | 0.00010299 | 0.000506 | 0.0018349
-0.47 | 0.00010128 | 0.000502 | 0.0018169
-0.46 | 0.00010146 | 0.00050093 | 0.0018059
-0.45 | 0.00010381 | 0.00050597 | 0.0018457
-0.44 | 0.00010889 | 0.0005197 | 0.0018957
-0.43 | 0.00011772 | 0.00054916 | 0.0019941
-0.42 | 0.00013127 | 0.0006002 | 0.0021575
-0.41 | 0.000151 | 0.0006689 | 0.002392
-0.4 | 0.00018038 | 0.000772 | 0.0027485
-0.39 | 0.00022205 | 0.00092 | 0.0032588
-0.38 | 0.00028102 | 0.0011238 | 0.0039928
-0.37 | 0.00036186 | 0.0014194 | 0.0050491
-0.36 | 0.00047638 | 0.0018235 | 0.006619
-0.35 | 0.0006721 | 0.0023821 | 0.008693
-0.34 | 0.0009023 | 0.0031714 | 0.011646
-0.33 | 0.0012111 | 0.0042624 | 0.015781
-0.32 | 0.0016414 | 0.005832 | 0.021493
-0.31 | 0.0022303 | 0.007891 | 0.02933
-0.3 | 0.0030485 | 0.010798 | 0.040443
-0.29 | 0.004146 | 0.01473 | 0.055697
-0.28 | 0.0056628 | 0.020173 | 0.07665
-0.27 | 0.008026 | 0.02758 | 0.10492
-0.26 | 0.010922 | 0.037635 | 0.14388
-0.25 | 0.014822 | 0.05134 | 0.19596
-0.24 | 0.020163 | 0.07086 | 0.26815
-0.23 | 0.027443 | 0.09676 | 0.36365
-0.22 | 0.037355 | 0.13042 | 0.49294
-0.21 | 0.050471 | 0.17629 | 0.665
-0.2 | 0.06948 | 0.23853 | 0.8997
-0.19 | 0.09364 | 0.32216 | 1.2012
-0.18 | 0.12667 | 0.43372 | 1.6106
-0.17 | 0.17027 | 0.5807 | 2.1321
-0.16 | 0.22826 | 0.7672 | 2.8021
-0.15 | 0.306 | 1.0259 | 3.6817
-0.14 | 0.41017 | 1.3552 | 4.7809
-0.13 | 0.54512 | 1.7891 | 6.161
-0.12 | 0.7261 | 2.3441 | 7.87
-0.11 | 0.9595 | 3.0497 | 9.897
-0.1 | 1.2684 | 3.9473 | 12.353
-0.09 | 1.6711 | 5.0942 | 15.277
-0.08 | 2.1768 | 6.497 | 18.587
-0.07 | 2.8254 | 8.207 | 22.444
-0.06 | 3.6256 | 10.288 | 26.811
-0.05 | 4.6523 | 12.816 | 31.644
-0.04 | 5.844 | 15.722 | 37.142
-0.03 | 7.333 | 19.156 | 42.934
-0.02 | 9.121 | 23.061 | 49.416
-0.01 | 11.225 | 27.477 | 56.333
0 | 13.693 | 32.476 | 63.93
0.01 | 16.483 | 37.98 | 71.74
0.02 | 19.628 | 43.909 | 80.03
0.03 | 23.105 | 50.478 | 88.78
0.04 | 26.936 | 57.34 | 97.95
0.05 | 31.049 | 64.68 | 107.47
0.06 | 35.449 | 72.54 | 117.27
0.07 | 40.083 | 80.79 | 127.46
0.08 | 44.9 | 89.35 | 137.9
0.09 | 49.86 | 98.33 | 148.62
0.1 | 54.87 | 107.35 | 159.43
0.11 | 59.82 | 116.98 | 170.68
0.12 | 64.98 | 126.83 | 181.99
0.13 | 70.07 | 136.78 | 193.45
0.14 | 75.04 | 147.13 | 204.99
0.15 | 79.97 | 157.39 | 216.77
0.16 | 84.78 | 168.16 | 228.69
0.17 | 89.33 | 178.87 | 240.41
0.18 | 93.76 | 189.7 | 252.53
0.19 | 98.07 | 200.66 | 264.54
0.2 | 102.1 | 211.81 | 276.6
0.21 | 105.96 | 223.08 | 288.88
0.22 | 109.64 | 234.36 | 300.82
0.23 | 113.05 | 245.68 | 313.03
0.24 | 116.43 | 256.82 | 325.03
0.25 | 119.45 | 268.34 | 337.23
0.26 | 122.34 | 279.68 | 349.18
0.27 | 125.07 | 290.92 | 361.12
0.28 | 127.63 | 302.26 | 373.07
0.29 | 130.07 | 313.27 | 384.92
0.3 | 132.32 | 324.67 | 396.74
0.31 | 134.41 | 335.66 | 408.21
0.32 | 136.37 | 346.65 | 419.86
0.33 | 138.36 | 357.53 | 431.35
0.34 | 139.99 | 368.28 | 442.64
0.35 | 141.62 | 378.89 | 453.87
0.36 | 143.18 | 389.32 | 464.75
0.37 | 144.39 | 399.7 | 475.79
0.38 | 146.04 | 409.7 | 486.44
0.39 | 147.19 | 419.64 | 496.96
0.4 | 148.29 | 429.42 | 507.32
0.41 | 149.44 | 438.83 | 517.5
0.42 | 150.4 | 448.28 | 527.55
0.43 | 151.5 | 457.21 | 537.31
0.44 | 152.38 | 466.1 | 546.9
0.45 | 153.2 | 474.57 | 556.18
0.46 | 154.02 | 482.91 | 565.44
0.47 | 154.94 | 490.88 | 574.1
0.48 | 155.6 | 498.55 | 583
0.49 | 156.27 | 505.99 | 591.1
0.5 | 156.95 | 513.12 | 599.4

## Tranconductance (mS-mm)
VGS (V) | VDS = 0.100 V | VDS = 0.500 V | VDS = 0.900 V
-0.75 | -0.001341 | -0.00413 | -0.01114
-0.74 | -0.0013855 | -0.00403 | -0.010885
-0.73 | -0.001387 | -0.004225 | -0.010505
-0.72 | -0.001322 | -0.00423 | -0.010645
-0.71 | -0.00123 | -0.00377 | -0.011105
-0.7 | -0.001198 | -0.003685 | -0.011165
-0.69 | -0.0011425 | -0.003815 | -0.010175
-0.68 | -0.001057 | -0.003505 | -0.009055
-0.67 | -0.001038 | -0.00333 | -0.00942
-0.66 | -0.0010015 | -0.00318 | -0.009355
-0.65 | -0.000947 | -0.003025 | -0.00906
-0.64 | -0.0008155 | -0.00313 | -0.008795
-0.63 | -0.0008825 | -0.003245 | -0.00887
-0.62 | -0.0009165 | -0.0031 | -0.008905
-0.61 | -0.00075 | -0.00271 | -0.00785
-0.6 | -0.000759 | -0.00284 | -0.008295
-0.59 | -0.000731 | -0.00269 | -0.00729
-0.58 | -0.00068 | -0.00216 | -0.00662
-0.57 | -0.0007275 | -0.002125 | -0.00759
-0.56 | -0.0006925 | -0.002425 | -0.007035
-0.55 | -0.00061 | -0.00253 | -0.00673
-0.54 | -0.000536 | -0.0021 | -0.00638
-0.53 | -0.000515 | -0.00186 | -0.005705
-0.52 | -0.000476 | -0.00186 | -0.005455
-0.51 | -0.0004115 | -0.00175 | -0.00473
-0.5 | -0.0003745 | -0.001455 | -0.00394
-0.49 | -0.000244 | -0.00083 | -0.00292
-0.48 | -0.000158 | -0.00047 | -0.00189
-0.47 | -7.65e-05 | -0.0002535 | -0.00145
-0.46 | 0.0001265 | 0.0001985 | 0.00144
-0.45 | 0.0003715 | 0.0009385 | 0.00449
-0.44 | 0.0006955 | 0.0021595 | 0.00742
-0.43 | 0.001119 | 0.004025 | 0.01309
-0.42 | 0.001664 | 0.005987 | 0.019895
-0.41 | 0.0024555 | 0.00859 | 0.02955
-0.4 | 0.0035525 | 0.012555 | 0.04334
-0.39 | 0.005032 | 0.01759 | 0.062215
-0.38 | 0.0069905 | 0.02497 | 0.089515
-0.37 | 0.009768 | 0.034985 | 0.13131
-0.36 | 0.015512 | 0.048135 | 0.182195
-0.35 | 0.021296 | 0.067395 | 0.25135
-0.34 | 0.02695 | 0.094015 | 0.3544
-0.33 | 0.036955 | 0.13303 | 0.49235
-0.32 | 0.05096 | 0.18143 | 0.67745
-0.31 | 0.070355 | 0.2483 | 0.9475
-0.3 | 0.095785 | 0.34195 | 1.31835
-0.29 | 0.130715 | 0.46875 | 1.81035
-0.28 | 0.194 | 0.6425 | 2.46115
-0.27 | 0.26296 | 0.8731 | 3.3615
-0.26 | 0.3398 | 1.188 | 4.552
-0.25 | 0.46205 | 1.66125 | 6.2135
-0.24 | 0.63105 | 2.271 | 8.3845
-0.23 | 0.8596 | 2.978 | 11.2395
-0.22 | 1.1514 | 3.9765 | 15.0675
-0.21 | 1.60625 | 5.4055 | 20.338
-0.2 | 2.15845 | 7.2935 | 26.81
-0.19 | 2.8595 | 9.7595 | 35.545
-0.18 | 3.8315 | 12.927 | 46.545
-0.17 | 5.0795 | 16.674 | 59.575
-0.16 | 6.7865 | 22.26 | 77.48
-0.15 | 9.0955 | 29.4 | 98.94
-0.14 | 11.956 | 38.16 | 123.965
-0.13 | 15.7965 | 49.445 | 154.455
-0.12 | 20.719 | 63.03 | 186.8
-0.11 | 27.115 | 80.16 | 224.15
-0.1 | 35.58 | 102.225 | 269
-0.09 | 45.42 | 127.485 | 311.7
-0.08 | 57.715 | 155.64 | 358.35
-0.07 | 72.44 | 189.55 | 411.2
-0.06 | 91.345 | 230.45 | 460
-0.05 | 110.92 | 271.7 | 516.55
-0.04 | 134.035 | 317 | 564.5
-0.03 | 163.85 | 366.95 | 613.7
-0.02 | 194.6 | 416.05 | 669.95
-0.01 | 228.6 | 470.75 | 725.7
0 | 262.9 | 525.15 | 770.35
0.01 | 296.75 | 571.65 | 805
0.02 | 331.1 | 624.9 | 852
0.03 | 365.4 | 671.55 | 896
0.04 | 397.2 | 710.1 | 934.5
0.05 | 425.65 | 760 | 966
0.06 | 451.7 | 805.5 | 999.5
0.07 | 472.55 | 840.5 | 1031.5
0.08 | 488.85 | 877 | 1058
0.09 | 498.5 | 900 | 1076.5
0.1 | 498 | 932.5 | 1103
0.11 | 505.5 | 974 | 1128
0.12 | 512.5 | 990 | 1138.5
0.13 | 503 | 1015 | 1150
0.14 | 495 | 1030.5 | 1166
0.15 | 487 | 1051.5 | 1185
0.16 | 468 | 1074 | 1182
0.17 | 449 | 1077 | 1192
0.18 | 437 | 1089.5 | 1206.5
0.19 | 417 | 1105.5 | 1203.5
0.2 | 394.5 | 1121 | 1217
0.21 | 377 | 1127.5 | 1211
0.22 | 354.5 | 1130 | 1207.5
0.23 | 339.5 | 1123 | 1210.5
0.24 | 320 | 1133 | 1210
0.25 | 295.5 | 1143 | 1207.5
0.26 | 281 | 1129 | 1194.5
0.27 | 264.5 | 1129 | 1194.5
0.28 | 250 | 1117.5 | 1190
0.29 | 234.5 | 1120.5 | 1183.5
0.3 | 217 | 1119.5 | 1164.5
0.31 | 202.5 | 1099 | 1156
0.32 | 197.5 | 1093.5 | 1157
0.33 | 181 | 1081.5 | 1139
0.34 | 163 | 1068 | 1126
0.35 | 159.5 | 1052 | 1105.5
0.36 | 138.5 | 1040.5 | 1096
0.37 | 143 | 1019 | 1084.5
0.38 | 140 | 997 | 1058.5
0.39 | 112.5 | 986 | 1044
0.4 | 112.5 | 959.5 | 1027
0.41 | 105.5 | 943 | 1011.5
0.42 | 103 | 919 | 990.5
0.43 | 99 | 891 | 967.5
0.44 | 85 | 868 | 943.5
0.45 | 82 | 840.5 | 927
0.46 | 87 | 815.5 | 896
0.47 | 79 | 782 | 878
0.48 | 66.5 | 755.5 | 850
0.49 | 67.5 | 728.5 | 820
0.5 | 68 | 713 | 830