## IDS-VDS Characteristic (mA-mm)
VGS (V) | VDS = 0.100 V | VDS = 0.500 V | VDS = 0.900 V
-0.75 | 0.00031905 | 0.0012345 | 0.0039129
-0.74 | 0.00030491 | 0.0011908 | 0.0038126
-0.73 | 0.00029284 | 0.0011533 | 0.0037112
-0.72 | 0.00028062 | 0.0011077 | 0.0036016
-0.71 | 0.00026635 | 0.0010693 | 0.003456
-0.7 | 0.00025553 | 0.0010345 | 0.003379
-0.69 | 0.00024325 | 0.0009951 | 0.0032683
-0.68 | 0.00023245 | 0.0009575 | 0.0031984
-0.67 | 0.00022242 | 0.0009305 | 0.0030778
-0.66 | 0.00021254 | 0.0008899 | 0.0029962
-0.65 | 0.00020156 | 0.00086 | 0.0029142
-0.64 | 0.00019324 | 0.0008291 | 0.0028179
-0.63 | 0.00018592 | 0.000797 | 0.0027154
-0.62 | 0.00017674 | 0.0007686 | 0.0026337
-0.61 | 0.0001682 | 0.0007414 | 0.0025556
-0.6 | 0.0001601 | 0.0007169 | 0.0024704
-0.59 | 0.00015314 | 0.0006918 | 0.0024182
-0.58 | 0.00014631 | 0.0006652 | 0.0023152
-0.57 | 0.00013988 | 0.0006445 | 0.0022463
-0.56 | 0.00013289 | 0.0006162 | 0.0021847
-0.55 | 0.0001274 | 0.0005954 | 0.002125
-0.54 | 0.00012162 | 0.0005775 | 0.0020563
-0.53 | 0.0001161 | 0.0005558 | 0.001998
-0.52 | 0.00011154 | 0.0005402 | 0.0019379
-0.51 | 0.00010769 | 0.0005219 | 0.001898
-0.5 | 0.0001045 | 0.0005092 | 0.0018568
-0.49 | 0.00010196 | 0.0005036 | 0.0018162
-0.48 | 9.953e-05 | 0.00049212 | 0.0018014
-0.47 | 9.957e-05 | 0.00048611 | 0.0017909
-0.46 | 0.00010116 | 0.00049058 | 0.0017827
-0.45 | 0.00010299 | 0.00049591 | 0.0018177
-0.44 | 0.00010831 | 0.00051817 | 0.0018844
-0.43 | 0.00011759 | 0.00054963 | 0.0019963
-0.42 | 0.00013201 | 0.0006 | 0.0021554
-0.41 | 0.00015346 | 0.000673 | 0.0024051
-0.4 | 0.00018366 | 0.0007818 | 0.0027761
-0.39 | 0.00022851 | 0.0009336 | 0.0033266
-0.38 | 0.00028911 | 0.0011536 | 0.004083
-0.37 | 0.00037473 | 0.0014607 | 0.005165
-0.36 | 0.00049573 | 0.0018864 | 0.006774
-0.35 | 0.0006987 | 0.0024746 | 0.00894
-0.34 | 0.0009386 | 0.003307 | 0.012031
-0.33 | 0.0012649 | 0.0044443 | 0.016197
-0.32 | 0.0017069 | 0.006134 | 0.022111
-0.31 | 0.0023192 | 0.00828 | 0.030216
-0.3 | 0.0031698 | 0.011255 | 0.041565
-0.29 | 0.0042982 | 0.015427 | 0.05726
-0.28 | 0.006101 | 0.021018 | 0.07843
-0.27 | 0.008304 | 0.028797 | 0.10743
-0.26 | 0.01129 | 0.039376 | 0.1473
-0.25 | 0.015287 | 0.053615 | 0.20056
-0.24 | 0.020846 | 0.07393 | 0.27279
-0.23 | 0.028376 | 0.10015 | 0.37286
-0.22 | 0.038507 | 0.1356 | 0.50206
-0.21 | 0.052014 | 0.18284 | 0.678
-0.2 | 0.0721 | 0.24675 | 0.916
-0.19 | 0.09711 | 0.33221 | 1.2235
-0.18 | 0.13144 | 0.44619 | 1.6379
-0.17 | 0.17595 | 0.5972 | 2.1649
-0.16 | 0.23663 | 0.7946 | 2.8597
-0.15 | 0.31661 | 1.0601 | 3.7302
-0.14 | 0.42304 | 1.3923 | 4.856
-0.13 | 0.56375 | 1.8388 | 6.265
-0.12 | 0.7483 | 2.4115 | 7.952
-0.11 | 0.9911 | 3.1427 | 10.017
-0.1 | 1.3053 | 4.0529 | 12.515
-0.09 | 1.718 | 5.2036 | 15.465
-0.08 | 2.2378 | 6.644 | 18.829
-0.07 | 2.8958 | 8.381 | 22.684
-0.06 | 3.7135 | 10.492 | 27.056
-0.05 | 4.7547 | 13.027 | 31.955
-0.04 | 5.975 | 15.966 | 37.438
-0.03 | 7.491 | 19.4 | 43.278
-0.02 | 9.316 | 23.342 | 49.754
-0.01 | 11.43 | 27.826 | 56.746
0 | 13.903 | 32.801 | 64.32
0.01 | 16.703 | 38.359 | 72.22
0.02 | 19.845 | 44.28 | 80.47
0.03 | 23.369 | 50.851 | 89.21
0.04 | 27.182 | 57.76 | 98.45
0.05 | 31.296 | 65.22 | 107.94
0.06 | 35.68 | 72.97 | 117.78
0.07 | 40.351 | 81.21 | 128.1
0.08 | 45.109 | 89.86 | 138.4
0.09 | 50.088 | 98.75 | 149.15
0.1 | 55.098 | 107.91 | 160.08
0.11 | 60.03 | 117.43 | 171.17
0.12 | 65.18 | 127.33 | 182.57
0.13 | 70.21 | 137.39 | 194.05
0.14 | 75.18 | 147.55 | 205.69
0.15 | 80.13 | 157.99 | 217.37
0.16 | 84.93 | 168.48 | 229.3
0.17 | 89.5 | 179.34 | 241.08
0.18 | 93.93 | 190.2 | 253.11
0.19 | 98.16 | 201.16 | 265.2
0.2 | 102.16 | 212.4 | 277.23
0.21 | 106.05 | 223.52 | 289.49
0.22 | 109.69 | 234.88 | 301.4
0.23 | 113.24 | 246.14 | 313.62
0.24 | 116.63 | 257.42 | 325.67
0.25 | 119.6 | 268.76 | 337.82
0.26 | 122.44 | 280.16 | 349.92
0.27 | 125.14 | 291.42 | 361.78
0.28 | 127.61 | 302.66 | 373.71
0.29 | 130.3 | 313.92 | 385.55
0.3 | 132.47 | 324.95 | 397.47
0.31 | 134.52 | 336.14 | 408.91
0.32 | 136.37 | 347.13 | 420.54
0.33 | 138.27 | 358 | 431.98
0.34 | 140.16 | 368.79 | 443.35
0.35 | 141.8 | 379.34 | 454.56
0.36 | 143.22 | 389.79 | 465.39
0.37 | 144.54 | 400.16 | 476.53
0.38 | 146.15 | 410.27 | 487.23
0.39 | 147.39 | 420.12 | 497.71
0.4 | 148.42 | 429.83 | 508.1
0.41 | 149.45 | 439.33 | 518.17
0.42 | 150.37 | 448.68 | 528.34
0.43 | 151.6 | 457.71 | 538.08
0.44 | 152.54 | 466.41 | 547.67
0.45 | 153.28 | 475.02 | 556.91
0.46 | 154.01 | 483.31 | 566.16
0.47 | 154.84 | 491.23 | 574.8
0.48 | 155.73 | 498.92 | 583.4
0.49 | 156.42 | 506.35 | 591.9
0.5 | 156.89 | 513.38 | 600.3

## Tranconductance (mS-mm)
VGS (V) | VDS = 0.100 V | VDS = 0.500 V | VDS = 0.900 V
-0.75 | -0.001414 | -0.00437 | -0.01003
-0.74 | -0.0013105 | -0.00406 | -0.010085
-0.73 | -0.0012145 | -0.004155 | -0.01055
-0.72 | -0.0013245 | -0.0042 | -0.01276
-0.71 | -0.0012545 | -0.00366 | -0.01113
-0.7 | -0.001155 | -0.00371 | -0.009385
-0.69 | -0.001154 | -0.00385 | -0.00903
-0.68 | -0.0010415 | -0.00323 | -0.009525
-0.67 | -0.0009955 | -0.00338 | -0.01011
-0.66 | -0.001043 | -0.003525 | -0.00818
-0.65 | -0.000965 | -0.00304 | -0.008915
-0.64 | -0.000782 | -0.00315 | -0.00994
-0.63 | -0.000825 | -0.003025 | -0.00921
-0.62 | -0.000886 | -0.00278 | -0.00799
-0.61 | -0.000832 | -0.002585 | -0.008165
-0.6 | -0.000753 | -0.00248 | -0.00687
-0.59 | -0.0006895 | -0.002585 | -0.00776
-0.58 | -0.000663 | -0.002365 | -0.008595
-0.57 | -0.000671 | -0.00245 | -0.006525
-0.56 | -0.000624 | -0.002455 | -0.006065
-0.55 | -0.0005635 | -0.001935 | -0.00642
-0.54 | -0.000565 | -0.00198 | -0.00635
-0.53 | -0.000504 | -0.001865 | -0.00592
-0.52 | -0.0004205 | -0.001695 | -0.005
-0.51 | -0.000352 | -0.00155 | -0.004055
-0.5 | -0.0002865 | -0.000915 | -0.00409
-0.49 | -0.0002485 | -0.000854 | -0.00277
-0.48 | -0.0001195 | -0.0008745 | -0.001265
-0.47 | 8.15e-05 | -7.7e-05 | -0.000935
-0.46 | 0.000171 | 0.00049 | 0.00134
-0.45 | 0.0003575 | 0.0013795 | 0.005085
-0.44 | 0.00073 | 0.002686 | 0.00893
-0.43 | 0.001185 | 0.0040915 | 0.01355
-0.42 | 0.0017935 | 0.0061685 | 0.02044
-0.41 | 0.0025825 | 0.00909 | 0.031035
-0.4 | 0.0037525 | 0.01303 | 0.046075
-0.39 | 0.0052725 | 0.01859 | 0.065345
-0.38 | 0.007311 | 0.026355 | 0.09192
-0.37 | 0.010331 | 0.03664 | 0.13455
-0.36 | 0.0161985 | 0.050695 | 0.18875
-0.35 | 0.0221435 | 0.07103 | 0.26285
-0.34 | 0.02831 | 0.098485 | 0.36285
-0.33 | 0.038415 | 0.14135 | 0.504
-0.32 | 0.052715 | 0.191785 | 0.70095
-0.31 | 0.073145 | 0.25605 | 0.9727
-0.3 | 0.09895 | 0.35735 | 1.3522
-0.29 | 0.14656 | 0.48815 | 1.84325
-0.28 | 0.20029 | 0.6685 | 2.5085
-0.27 | 0.25945 | 0.9179 | 3.4435
-0.26 | 0.34915 | 1.2409 | 4.6565
-0.25 | 0.4778 | 1.7277 | 6.2745
-0.24 | 0.65445 | 2.32675 | 8.615
-0.23 | 0.88305 | 3.0835 | 11.4635
-0.22 | 1.1819 | 4.1345 | 15.257
-0.21 | 1.67965 | 5.5575 | 20.697
-0.2 | 2.2548 | 7.4685 | 27.275
-0.19 | 2.967 | 9.972 | 36.095
-0.18 | 3.942 | 13.2495 | 47.07
-0.17 | 5.2595 | 17.4205 | 61.09
-0.16 | 7.033 | 23.145 | 78.265
-0.15 | 9.3205 | 29.885 | 99.815
-0.14 | 12.357 | 38.935 | 126.74
-0.13 | 16.263 | 50.96 | 154.8
-0.12 | 21.3675 | 65.195 | 187.6
-0.11 | 27.85 | 82.07 | 228.15
-0.1 | 36.345 | 103.045 | 272.4
-0.09 | 46.625 | 129.555 | 315.7
-0.08 | 58.89 | 158.87 | 360.95
-0.07 | 73.785 | 192.4 | 411.35
-0.06 | 92.945 | 232.3 | 463.55
-0.05 | 113.075 | 273.7 | 519.1
-0.04 | 136.815 | 318.65 | 566.15
-0.03 | 167.05 | 368.8 | 615.8
-0.02 | 196.95 | 421.3 | 673.4
-0.01 | 229.35 | 472.95 | 728.3
0 | 263.65 | 526.65 | 773.7
0.01 | 297.1 | 573.95 | 807.5
0.02 | 333.3 | 624.6 | 849.5
0.03 | 366.85 | 674 | 899
0.04 | 396.35 | 718.45 | 936.5
0.05 | 424.9 | 760.5 | 966.5
0.06 | 452.75 | 799.5 | 1008
0.07 | 471.45 | 844.5 | 1031
0.08 | 486.85 | 877 | 1052.5
0.09 | 499.45 | 902.5 | 1084
0.1 | 497.1 | 934 | 1101
0.11 | 504.1 | 971 | 1124.5
0.12 | 509 | 998 | 1144
0.13 | 500 | 1011 | 1156
0.14 | 496 | 1030 | 1166
0.15 | 487.5 | 1046.5 | 1180.5
0.16 | 468.5 | 1067.5 | 1185.5
0.17 | 450 | 1086 | 1190.5
0.18 | 433 | 1091 | 1206
0.19 | 411.5 | 1110 | 1206
0.2 | 394.5 | 1118 | 1214.5
0.21 | 376.5 | 1124 | 1208.5
0.22 | 359.5 | 1131 | 1206.5
0.23 | 347 | 1127 | 1213.5
0.24 | 318 | 1131 | 1210
0.25 | 290.5 | 1137 | 1212.5
0.26 | 277 | 1133 | 1198
0.27 | 258.5 | 1125 | 1189.5
0.28 | 258 | 1125 | 1188.5
0.29 | 243 | 1114.5 | 1188
0.3 | 211 | 1111 | 1168
0.31 | 195 | 1109 | 1153.5
0.32 | 187.5 | 1093 | 1153.5
0.33 | 189.5 | 1083 | 1140.5
0.34 | 176.5 | 1067 | 1129
0.35 | 153 | 1050 | 1102
0.36 | 137 | 1041 | 1098.5
0.37 | 146.5 | 1024 | 1092
0.38 | 142.5 | 998 | 1059
0.39 | 113.5 | 978 | 1043.5
0.4 | 103 | 960.5 | 1023
0.41 | 97.5 | 942.5 | 1012
0.42 | 107.5 | 919 | 995.5
0.43 | 108.5 | 886.5 | 966.5
0.44 | 84 | 865.5 | 941.5
0.45 | 73.5 | 845 | 924.5
0.46 | 78 | 810.5 | 894.5
0.47 | 86 | 780.5 | 862
0.48 | 79 | 756 | 855
0.49 | 58 | 723 | 845
0.5 | 47 | 703 | 840