## IDS-VDS Characteristic (mA-mm)
VGS (V) | VDS = 0.100 V | VDS = 0.500 V | VDS = 0.900 V
-0.75 | 0.00032771 | 0.0012773 | 0.0040955
-0.74 | 0.00031408 | 0.0012365 | 0.0039906
-0.73 | 0.00029771 | 0.0011925 | 0.0038692
-0.72 | 0.00028482 | 0.0011552 | 0.0037407
-0.71 | 0.00027308 | 0.0011118 | 0.0036273
-0.7 | 0.00026303 | 0.001079 | 0.003545
-0.69 | 0.00025018 | 0.0010355 | 0.0034154
-0.68 | 0.00023908 | 0.001001 | 0.0033242
-0.67 | 0.00022842 | 0.0009701 | 0.0032168
-0.66 | 0.00021653 | 0.000936 | 0.0031409
-0.65 | 0.00020816 | 0.0008992 | 0.0030424
-0.64 | 0.00019915 | 0.0008663 | 0.0029612
-0.63 | 0.00018958 | 0.0008388 | 0.0028553
-0.62 | 0.00018174 | 0.0008026 | 0.0027564
-0.61 | 0.00017445 | 0.0007761 | 0.0026681
-0.6 | 0.00016463 | 0.0007472 | 0.0025957
-0.59 | 0.00015702 | 0.0007223 | 0.0025235
-0.58 | 0.00014925 | 0.000694 | 0.0024361
-0.57 | 0.00014326 | 0.0006681 | 0.0023468
-0.56 | 0.00013737 | 0.0006444 | 0.0022823
-0.55 | 0.00013103 | 0.0006176 | 0.002225
-0.54 | 0.0001254 | 0.0006004 | 0.0021549
-0.53 | 0.00012018 | 0.0005802 | 0.0020801
-0.52 | 0.00011533 | 0.0005596 | 0.0020284
-0.51 | 0.00011047 | 0.0005428 | 0.0019804
-0.5 | 0.0001067 | 0.0005261 | 0.0019322
-0.49 | 0.00010331 | 0.0005135 | 0.0018915
-0.48 | 0.00010069 | 0.0005053 | 0.0018555
-0.47 | 9.977e-05 | 0.00050237 | 0.0018405
-0.46 | 0.00010001 | 0.00050007 | 0.0018503
-0.45 | 0.00010202 | 0.00050338 | 0.0018598
-0.44 | 0.0001066 | 0.00052212 | 0.0019139
-0.43 | 0.00011479 | 0.00054896 | 0.0020074
-0.42 | 0.00012776 | 0.0005939 | 0.0021626
-0.41 | 0.0001472 | 0.0006628 | 0.002392
-0.4 | 0.00017531 | 0.0007605 | 0.0027349
-0.39 | 0.00021614 | 0.0009035 | 0.0032367
-0.38 | 0.00027286 | 0.0011015 | 0.0039535
-0.37 | 0.00035142 | 0.0013825 | 0.0049674
-0.36 | 0.00046267 | 0.0017757 | 0.006468
-0.35 | 0.0006536 | 0.0023268 | 0.008459
-0.34 | 0.0008768 | 0.0031017 | 0.011343
-0.33 | 0.0011757 | 0.0041575 | 0.015301
-0.32 | 0.0015982 | 0.0056021 | 0.020818
-0.31 | 0.0021684 | 0.007804 | 0.028489
-0.3 | 0.0029695 | 0.010598 | 0.039173
-0.29 | 0.0040389 | 0.014441 | 0.054026
-0.28 | 0.0055193 | 0.019692 | 0.0743
-0.27 | 0.007864 | 0.02704 | 0.10195
-0.26 | 0.010713 | 0.036853 | 0.13869
-0.25 | 0.014509 | 0.050201 | 0.19049
-0.24 | 0.019744 | 0.06949 | 0.25998
-0.23 | 0.026865 | 0.09428 | 0.35356
-0.22 | 0.036507 | 0.12797 | 0.48019
-0.21 | 0.049501 | 0.17208 | 0.6503
-0.2 | 0.0684 | 0.23368 | 0.8715
-0.19 | 0.0923 | 0.31386 | 1.1675
-0.18 | 0.12464 | 0.42382 | 1.5683
-0.17 | 0.16788 | 0.569 | 2.0773
-0.16 | 0.22566 | 0.7564 | 2.7325
-0.15 | 0.30232 | 1.006 | 3.5845
-0.14 | 0.40507 | 1.3296 | 4.6486
-0.13 | 0.5384 | 1.7593 | 6.024
-0.12 | 0.7169 | 2.3045 | 7.661
-0.11 | 0.9492 | 3.0106 | 9.699
-0.1 | 1.2571 | 3.901 | 12.093
-0.09 | 1.6533 | 5.0121 | 14.947
-0.08 | 2.1557 | 6.393 | 18.29
-0.07 | 2.8076 | 8.09 | 21.994
-0.06 | 3.6009 | 10.165 | 26.376
-0.05 | 4.6217 | 12.641 | 31.201
-0.04 | 5.818 | 15.526 | 36.575
-0.03 | 7.298 | 18.899 | 42.471
-0.02 | 9.067 | 22.778 | 48.76
-0.01 | 11.169 | 27.197 | 55.649
0 | 13.635 | 32.089 | 63.23
0.01 | 16.398 | 37.634 | 71.03
0.02 | 19.517 | 43.518 | 79.16
0.03 | 22.997 | 50.04 | 88.01
0.04 | 26.816 | 56.932 | 97.02
0.05 | 30.896 | 64.3 | 106.45
0.06 | 35.286 | 72.05 | 116.27
0.07 | 39.934 | 80.31 | 126.45
0.08 | 44.74 | 88.85 | 136.79
0.09 | 49.673 | 97.77 | 147.48
0.1 | 54.685 | 106.97 | 158.39
0.11 | 59.72 | 116.28 | 169.42
0.12 | 64.84 | 126.29 | 180.94
0.13 | 69.89 | 136.27 | 192.25
0.14 | 74.88 | 146.45 | 203.82
0.15 | 79.86 | 157.03 | 215.56
0.16 | 84.67 | 167.54 | 227.51
0.17 | 89.3 | 178.43 | 239.49
0.18 | 93.64 | 189.25 | 251.31
0.19 | 97.95 | 200.22 | 263.49
0.2 | 101.98 | 211.34 | 275.54
0.21 | 105.93 | 222.68 | 287.82
0.22 | 109.65 | 233.92 | 299.86
0.23 | 113.1 | 245.21 | 311.96
0.24 | 116.36 | 256.52 | 324.09
0.25 | 119.39 | 267.86 | 336.33
0.26 | 122.32 | 279.25 | 348.35
0.27 | 125.15 | 290.56 | 360.15
0.28 | 127.84 | 301.85 | 372.21
0.29 | 130.29 | 313.17 | 384.12
0.3 | 132.5 | 324.26 | 395.89
0.31 | 134.48 | 335.45 | 407.79
0.32 | 136.47 | 346.44 | 419.19
0.33 | 138.6 | 357.39 | 430.82
0.34 | 140.31 | 368.14 | 442.07
0.35 | 141.81 | 378.66 | 453.29
0.36 | 143.27 | 389.23 | 464.27
0.37 | 144.67 | 399.62 | 475.32
0.38 | 146.29 | 409.81 | 486.05
0.39 | 147.51 | 419.67 | 496.65
0.4 | 148.54 | 429.42 | 506.98
0.41 | 149.57 | 439 | 517.16
0.42 | 150.75 | 448.42 | 527.31
0.43 | 151.9 | 457.56 | 537.14
0.44 | 152.73 | 466.28 | 546.76
0.45 | 153.5 | 474.89 | 556.18
0.46 | 154.29 | 483.26 | 565.36
0.47 | 155.37 | 491.28 | 574.3
0.48 | 156.08 | 499.03 | 582.8
0.49 | 156.71 | 506.44 | 591.4
0.5 | 157.24 | 513.6 | 599.7

## Tranconductance (mS-mm)
VGS (V) | VDS = 0.100 V | VDS = 0.500 V | VDS = 0.900 V
-0.75 | -0.001363 | -0.00408 | -0.01049
-0.74 | -0.0015 | -0.00424 | -0.011315
-0.73 | -0.001463 | -0.004065 | -0.012495
-0.72 | -0.0012315 | -0.004035 | -0.012095
-0.71 | -0.0010895 | -0.00381 | -0.009785
-0.7 | -0.001145 | -0.003815 | -0.010595
-0.69 | -0.0011975 | -0.0039 | -0.01104
-0.68 | -0.001088 | -0.00327 | -0.00993
-0.67 | -0.0011275 | -0.00325 | -0.009165
-0.66 | -0.001013 | -0.003545 | -0.00872
-0.65 | -0.000869 | -0.003485 | -0.008985
-0.64 | -0.000929 | -0.00302 | -0.009355
-0.63 | -0.0008705 | -0.003185 | -0.01024
-0.62 | -0.0007565 | -0.003135 | -0.00936
-0.61 | -0.0008555 | -0.00277 | -0.008035
-0.6 | -0.0008715 | -0.00269 | -0.00723
-0.59 | -0.000769 | -0.00266 | -0.00798
-0.58 | -0.000688 | -0.00271 | -0.008835
-0.57 | -0.000594 | -0.00248 | -0.00769
-0.56 | -0.0006115 | -0.002525 | -0.00609
-0.55 | -0.0005985 | -0.0022 | -0.00637
-0.54 | -0.0005425 | -0.00187 | -0.007245
-0.53 | -0.0005035 | -0.00204 | -0.006325
-0.52 | -0.0004855 | -0.00187 | -0.004985
-0.51 | -0.0004315 | -0.001675 | -0.00481
-0.5 | -0.000358 | -0.001465 | -0.004445
-0.49 | -0.0003005 | -0.00104 | -0.003835
-0.48 | -0.000177 | -0.0005565 | -0.00255
-0.47 | -3.4e-05 | -0.0002615 | -0.00026
-0.46 | 0.0001125 | 5.05e-05 | 0.000965
-0.45 | 0.0003295 | 0.0011025 | 0.00318
-0.44 | 0.0006385 | 0.002279 | 0.00738
-0.43 | 0.001058 | 0.003589 | 0.012435
-0.42 | 0.0016205 | 0.005692 | 0.01923
-0.41 | 0.0023775 | 0.00833 | 0.028615
-0.4 | 0.003447 | 0.012035 | 0.042235
-0.39 | 0.0048775 | 0.01705 | 0.06093
-0.38 | 0.006764 | 0.02395 | 0.086535
-0.37 | 0.0094905 | 0.03371 | 0.125725
-0.36 | 0.015109 | 0.047215 | 0.17458
-0.35 | 0.0207065 | 0.0663 | 0.24375
-0.34 | 0.026105 | 0.091535 | 0.3421
-0.33 | 0.03607 | 0.12502 | 0.47375
-0.32 | 0.049635 | 0.182325 | 0.6594
-0.31 | 0.068565 | 0.249795 | 0.91775
-0.3 | 0.093525 | 0.33185 | 1.27685
-0.29 | 0.12749 | 0.4547 | 1.75635
-0.28 | 0.191255 | 0.62995 | 2.3962
-0.27 | 0.259685 | 0.85805 | 3.2195
-0.26 | 0.33225 | 1.15805 | 4.427
-0.25 | 0.45155 | 1.63185 | 6.0645
-0.24 | 0.6178 | 2.20395 | 8.1535
-0.23 | 0.83815 | 2.924 | 11.0105
-0.22 | 1.1318 | 3.89 | 14.837
-0.21 | 1.59465 | 5.2855 | 19.5655
-0.2 | 2.13995 | 7.089 | 25.86
-0.19 | 2.812 | 9.507 | 34.84
-0.18 | 3.779 | 12.757 | 45.49
-0.17 | 5.051 | 16.629 | 58.21
-0.16 | 6.722 | 21.85 | 75.36
-0.15 | 8.9705 | 28.66 | 95.805
-0.14 | 11.804 | 37.665 | 121.975
-0.13 | 15.5915 | 48.745 | 150.62
-0.12 | 20.54 | 62.565 | 183.75
-0.11 | 27.01 | 79.825 | 221.6
-0.1 | 35.205 | 100.075 | 262.4
-0.09 | 44.93 | 124.6 | 309.85
-0.08 | 57.715 | 153.895 | 352.35
-0.07 | 72.26 | 188.6 | 404.3
-0.06 | 90.705 | 227.55 | 460.35
-0.05 | 110.855 | 268.05 | 509.95
-0.04 | 133.815 | 312.9 | 563.5
-0.03 | 162.45 | 362.6 | 609.25
-0.02 | 193.55 | 414.9 | 658.9
-0.01 | 228.4 | 465.55 | 723.5
0 | 261.45 | 521.85 | 769.05
0.01 | 294.1 | 571.45 | 796.5
0.02 | 329.95 | 620.3 | 849
0.03 | 364.95 | 670.7 | 893
0.04 | 394.95 | 713 | 922
0.05 | 423.5 | 755.9 | 962.5
0.06 | 451.9 | 800.5 | 1000
0.07 | 472.7 | 840 | 1026
0.08 | 486.95 | 873 | 1051.5
0.09 | 497.25 | 906 | 1080
0.1 | 502.35 | 925.5 | 1097
0.11 | 507.75 | 966 | 1127.5
0.12 | 508.5 | 999.5 | 1141.5
0.13 | 502 | 1008 | 1144
0.14 | 498.5 | 1038 | 1165.5
0.15 | 489.5 | 1054.5 | 1184.5
0.16 | 472 | 1070 | 1196.5
0.17 | 448.5 | 1085.5 | 1190
0.18 | 432.5 | 1089.5 | 1200
0.19 | 417 | 1104.5 | 1211.5
0.2 | 399 | 1123 | 1216.5
0.21 | 383.5 | 1129 | 1216
0.22 | 358.5 | 1126.5 | 1207
0.23 | 335.5 | 1130 | 1211.5
0.24 | 314.5 | 1132.5 | 1218.5
0.25 | 298 | 1136.5 | 1213
0.26 | 288 | 1135 | 1191
0.27 | 276 | 1130 | 1193
0.28 | 257 | 1130.5 | 1198.5
0.29 | 233 | 1120.5 | 1184
0.3 | 209.5 | 1114 | 1183.5
0.31 | 198.5 | 1109 | 1165
0.32 | 206 | 1097 | 1151.5
0.33 | 192 | 1085 | 1144
0.34 | 160.5 | 1063.5 | 1123.5
0.35 | 148 | 1054.5 | 1110
0.36 | 143 | 1048 | 1101.5
0.37 | 151 | 1029 | 1089
0.38 | 142 | 1002.5 | 1066.5
0.39 | 112.5 | 980.5 | 1046.5
0.4 | 103 | 966.5 | 1025.5
0.41 | 110.5 | 950 | 1016.5
0.42 | 116.5 | 928 | 999
0.43 | 99 | 893 | 972.5
0.44 | 80 | 866.5 | 952
0.45 | 78 | 849 | 930
0.46 | 93.5 | 819.5 | 906
0.47 | 89.5 | 788.5 | 872
0.48 | 67 | 758 | 855
0.49 | 58 | 728.5 | 845
0.5 | 53 | 716 | 830