## IDS-VDS Characteristic (mA-mm)
VGS (V) | VDS = 0.100 V | VDS = 0.500 V | VDS = 0.900 V
-0.75 | 0.00026969 | 0.0010776 | 0.003446
-0.74 | 0.00025644 | 0.0010374 | 0.0033567
-0.73 | 0.00024586 | 0.0009979 | 0.003242
-0.72 | 0.00023567 | 0.0009598 | 0.0031489
-0.71 | 0.00022323 | 0.0009281 | 0.0030434
-0.7 | 0.00021429 | 0.0008982 | 0.0029459
-0.69 | 0.00020271 | 0.0008645 | 0.00286
-0.68 | 0.00019455 | 0.000831 | 0.0027684
-0.67 | 0.00018688 | 0.0008009 | 0.0026934
-0.66 | 0.00017791 | 0.0007725 | 0.0025926
-0.65 | 0.00017045 | 0.0007462 | 0.0025239
-0.64 | 0.00016225 | 0.0007218 | 0.0024603
-0.63 | 0.00015676 | 0.0006944 | 0.0023709
-0.62 | 0.00014907 | 0.0006684 | 0.0022999
-0.61 | 0.00014221 | 0.0006456 | 0.0022327
-0.6 | 0.00013479 | 0.0006256 | 0.0021566
-0.59 | 0.00012966 | 0.0005998 | 0.0020996
-0.58 | 0.00012356 | 0.0005852 | 0.0020368
-0.57 | 0.00011813 | 0.0005618 | 0.0019784
-0.56 | 0.00011232 | 0.000538 | 0.0019157
-0.55 | 0.00010804 | 0.0005233 | 0.0018622
-0.54 | 0.00010285 | 0.0005053 | 0.0018001
-0.53 | 9.904e-05 | 0.00048919 | 0.0017453
-0.52 | 9.529e-05 | 0.00047116 | 0.0016981
-0.51 | 9.094e-05 | 0.0004562 | 0.0016649
-0.5 | 8.865e-05 | 0.00044327 | 0.0016139
-0.49 | 8.609e-05 | 0.00043392 | 0.0015971
-0.48 | 8.482e-05 | 0.00042658 | 0.0015706
-0.47 | 8.492e-05 | 0.00042478 | 0.001558
-0.46 | 8.548e-05 | 0.00042698 | 0.0015721
-0.45 | 8.937e-05 | 0.00043729 | 0.0016063
-0.44 | 9.488e-05 | 0.00045661 | 0.0016691
-0.43 | 0.00010444 | 0.00048741 | 0.0017633
-0.42 | 0.00011839 | 0.00053735 | 0.0019484
-0.41 | 0.00013959 | 0.0006162 | 0.0021916
-0.4 | 0.00016927 | 0.0007184 | 0.0025551
-0.39 | 0.0002122 | 0.0008684 | 0.0030799
-0.38 | 0.00027127 | 0.0010827 | 0.0038319
-0.37 | 0.00035406 | 0.00138 | 0.0048827
-0.36 | 0.00046849 | 0.0017928 | 0.006466
-0.35 | 0.0006658 | 0.002358 | 0.008588
-0.34 | 0.0008961 | 0.0031713 | 0.011572
-0.33 | 0.001212 | 0.0042652 | 0.015695
-0.32 | 0.0016407 | 0.005861 | 0.021416
-0.31 | 0.0022326 | 0.007947 | 0.029405
-0.3 | 0.0030532 | 0.010864 | 0.0404
-0.29 | 0.0041742 | 0.014893 | 0.055619
-0.28 | 0.005763 | 0.020271 | 0.07678
-0.27 | 0.007883 | 0.027815 | 0.10501
-0.26 | 0.010755 | 0.038106 | 0.14406
-0.25 | 0.014669 | 0.052012 | 0.19667
-0.24 | 0.019894 | 0.07195 | 0.2683
-0.23 | 0.027278 | 0.09779 | 0.36546
-0.22 | 0.037014 | 0.13266 | 0.49334
-0.21 | 0.050305 | 0.17933 | 0.6693
-0.2 | 0.07019 | 0.24116 | 0.8998
-0.19 | 0.09461 | 0.32485 | 1.211
-0.18 | 0.12813 | 0.43857 | 1.6139
-0.17 | 0.17296 | 0.5869 | 2.1388
-0.16 | 0.23109 | 0.7821 | 2.8167
-0.15 | 0.31012 | 1.0402 | 3.6804
-0.14 | 0.41635 | 1.3737 | 4.8025
-0.13 | 0.55352 | 1.8114 | 6.212
-0.12 | 0.7377 | 2.3768 | 7.87
-0.11 | 0.9772 | 3.096 | 9.943
-0.1 | 1.2923 | 4.0079 | 12.44
-0.09 | 1.6952 | 5.1512 | 15.356
-0.08 | 2.2152 | 6.589 | 18.741
-0.07 | 2.8654 | 8.306 | 22.58
-0.06 | 3.6889 | 10.416 | 26.944
-0.05 | 4.7212 | 12.933 | 31.916
-0.04 | 5.928 | 15.889 | 37.282
-0.03 | 7.449 | 19.324 | 43.202
-0.02 | 9.241 | 23.233 | 49.674
-0.01 | 11.372 | 27.735 | 56.574
0 | 13.849 | 32.725 | 64.19
0.01 | 16.661 | 38.293 | 72.05
0.02 | 19.789 | 44.196 | 80.39
0.03 | 23.331 | 50.81 | 89.17
0.04 | 27.136 | 57.7 | 98.27
0.05 | 31.286 | 65.17 | 107.82
0.06 | 35.687 | 72.93 | 117.69
0.07 | 40.323 | 81.23 | 127.91
0.08 | 45.134 | 89.89 | 138.23
0.09 | 50.056 | 98.79 | 149.01
0.1 | 55.133 | 108.09 | 159.87
0.11 | 60.03 | 117.53 | 171.01
0.12 | 65.24 | 127.55 | 182.51
0.13 | 70.29 | 137.51 | 193.8
0.14 | 75.3 | 147.77 | 205.54
0.15 | 80.21 | 158.18 | 217.33
0.16 | 85.05 | 168.88 | 229.25
0.17 | 89.63 | 179.7 | 241.26
0.18 | 94.01 | 190.6 | 253.11
0.19 | 98.32 | 201.6 | 265.21
0.2 | 102.34 | 212.63 | 277.3
0.21 | 106.33 | 224.02 | 289.58
0.22 | 109.98 | 235.26 | 301.67
0.23 | 113.41 | 246.66 | 313.76
0.24 | 116.68 | 258.05 | 325.85
0.25 | 119.91 | 269.28 | 338.15
0.26 | 122.74 | 280.76 | 350.15
0.27 | 125.51 | 292.04 | 361.96
0.28 | 128.09 | 303.31 | 374.02
0.29 | 130.46 | 314.52 | 385.9
0.3 | 132.84 | 325.79 | 397.7
0.31 | 134.88 | 336.87 | 409.44
0.32 | 136.79 | 347.91 | 420.88
0.33 | 138.71 | 358.82 | 432.51
0.34 | 140.43 | 369.48 | 443.78
0.35 | 142.18 | 380.19 | 455.04
0.36 | 143.63 | 390.63 | 465.99
0.37 | 145.03 | 401.12 | 477.05
0.38 | 146.37 | 411.28 | 487.78
0.39 | 147.75 | 421.09 | 498.37
0.4 | 148.85 | 430.93 | 508.7
0.41 | 149.97 | 440.46 | 518.8
0.42 | 151.02 | 449.86 | 529.01
0.43 | 152.02 | 458.94 | 538.81
0.44 | 153.14 | 467.76 | 548.46
0.45 | 153.8 | 476.33 | 557.84
0.46 | 154.61 | 484.71 | 567.02
0.47 | 155.44 | 492.69 | 575.7
0.48 | 156.09 | 500.37 | 584.6
0.49 | 156.97 | 507.84 | 593
0.5 | 157.47 | 515.03 | 601.1

## Tranconductance (mS-mm)
VGS (V) | VDS = 0.100 V | VDS = 0.500 V | VDS = 0.900 V
-0.75 | -0.001325 | -0.00402 | -0.00893
-0.74 | -0.0011915 | -0.003985 | -0.0102
-0.73 | -0.0010385 | -0.00388 | -0.01039
-0.72 | -0.0011315 | -0.00349 | -0.00993
-0.71 | -0.001069 | -0.00308 | -0.01015
-0.7 | -0.001026 | -0.00318 | -0.00917
-0.69 | -0.000987 | -0.00336 | -0.008875
-0.68 | -0.0007915 | -0.00318 | -0.00833
-0.67 | -0.000832 | -0.002925 | -0.00879
-0.66 | -0.0008215 | -0.002735 | -0.008475
-0.65 | -0.000783 | -0.002535 | -0.006615
-0.64 | -0.0006845 | -0.00259 | -0.00765
-0.63 | -0.000659 | -0.00267 | -0.00802
-0.62 | -0.0007275 | -0.00244 | -0.00691
-0.61 | -0.000714 | -0.00214 | -0.007165
-0.6 | -0.0006275 | -0.00229 | -0.006655
-0.59 | -0.0005615 | -0.00202 | -0.00599
-0.58 | -0.0005765 | -0.0019 | -0.00606
-0.57 | -0.000562 | -0.00236 | -0.006055
-0.56 | -0.0005045 | -0.001925 | -0.00581
-0.55 | -0.0004735 | -0.001635 | -0.00578
-0.54 | -0.00045 | -0.0017055 | -0.005845
-0.53 | -0.000378 | -0.001707 | -0.0051
-0.52 | -0.000405 | -0.0016495 | -0.00402
-0.51 | -0.000332 | -0.0013945 | -0.00421
-0.5 | -0.0002425 | -0.001114 | -0.00339
-0.49 | -0.0001915 | -0.0008345 | -0.002165
-0.48 | -5.85e-05 | -0.000457 | -0.001955
-0.47 | 3.3e-05 | 2e-05 | 7.5e-05
-0.46 | 0.0002225 | 0.0006255 | 0.002415
-0.45 | 0.00047 | 0.0014815 | 0.00485
-0.44 | 0.0007535 | 0.002506 | 0.00785
-0.43 | 0.0011755 | 0.004037 | 0.013965
-0.42 | 0.0017575 | 0.0064395 | 0.021415
-0.41 | 0.002544 | 0.0090525 | 0.030335
-0.4 | 0.0036305 | 0.01261 | 0.044415
-0.39 | 0.0051 | 0.018215 | 0.06384
-0.38 | 0.007093 | 0.02558 | 0.09014
-0.37 | 0.009861 | 0.035505 | 0.131705
-0.36 | 0.015587 | 0.0489 | 0.185265
-0.35 | 0.0213805 | 0.068925 | 0.2553
-0.34 | 0.02731 | 0.09536 | 0.35535
-0.33 | 0.03723 | 0.134485 | 0.4922
-0.32 | 0.05103 | 0.18409 | 0.6855
-0.31 | 0.070625 | 0.25015 | 0.9492
-0.3 | 0.09708 | 0.3473 | 1.3107
-0.29 | 0.13549 | 0.47035 | 1.819
-0.28 | 0.18544 | 0.6461 | 2.46955
-0.27 | 0.2496 | 0.89175 | 3.364
-0.26 | 0.3393 | 1.20985 | 4.583
-0.25 | 0.45695 | 1.6922 | 6.212
-0.24 | 0.63045 | 2.2889 | 8.4395
-0.23 | 0.856 | 3.0355 | 11.252
-0.22 | 1.15135 | 4.077 | 15.192
-0.21 | 1.6588 | 5.425 | 20.323
-0.2 | 2.21525 | 7.276 | 27.085
-0.19 | 2.897 | 9.8705 | 35.705
-0.18 | 3.9175 | 13.1025 | 46.39
-0.17 | 5.148 | 17.1765 | 60.14
-0.16 | 6.858 | 22.665 | 77.08
-0.15 | 9.263 | 29.58 | 99.29
-0.14 | 12.17 | 38.56 | 126.58
-0.13 | 16.0675 | 50.155 | 153.375
-0.12 | 21.184 | 64.23 | 186.55
-0.11 | 27.73 | 81.555 | 228.5
-0.1 | 35.9 | 102.76 | 270.65
-0.09 | 46.145 | 129.055 | 315.05
-0.08 | 58.51 | 157.74 | 361.2
-0.07 | 73.685 | 191.35 | 410.15
-0.06 | 92.79 | 231.35 | 466.8
-0.05 | 111.955 | 273.65 | 516.9
-0.04 | 136.39 | 319.55 | 564.3
-0.03 | 165.65 | 367.2 | 619.6
-0.02 | 196.15 | 420.55 | 668.6
-0.01 | 230.4 | 474.6 | 725.8
0 | 264.45 | 527.9 | 773.8
0.01 | 297 | 573.55 | 810
0.02 | 333.5 | 625.85 | 856
0.03 | 367.35 | 675.2 | 894
0.04 | 397.75 | 718 | 932.5
0.05 | 427.55 | 761.5 | 971
0.06 | 451.85 | 803 | 1004.5
0.07 | 472.35 | 848 | 1027
0.08 | 486.65 | 878 | 1055
0.09 | 499.95 | 910 | 1082
0.1 | 498.7 | 937 | 1100
0.11 | 505.35 | 973 | 1132
0.12 | 513 | 999 | 1139.5
0.13 | 503 | 1011 | 1151.5
0.14 | 496 | 1033.5 | 1176.5
0.15 | 487.5 | 1055.5 | 1185.5
0.16 | 471 | 1076 | 1196.5
0.17 | 448 | 1086 | 1193
0.18 | 434.5 | 1095 | 1197.5
0.19 | 416.5 | 1101.5 | 1209.5
0.2 | 400.5 | 1121 | 1218.5
0.21 | 382 | 1131.5 | 1218.5
0.22 | 354 | 1132 | 1209
0.23 | 335 | 1139.5 | 1209
0.24 | 325 | 1131 | 1219.5
0.25 | 303 | 1135.5 | 1215
0.26 | 280 | 1138 | 1190.5
0.27 | 267.5 | 1127.5 | 1193.5
0.28 | 247.5 | 1124 | 1197
0.29 | 237.5 | 1124 | 1184
0.3 | 221 | 1117.5 | 1177
0.31 | 197.5 | 1106 | 1159
0.32 | 191.5 | 1097.5 | 1153.5
0.33 | 182 | 1078.5 | 1145
0.34 | 173.5 | 1068.5 | 1126.5
0.35 | 160 | 1057.5 | 1110.5
0.36 | 142.5 | 1046.5 | 1100.5
0.37 | 137 | 1032.5 | 1089.5
0.38 | 136 | 998.5 | 1066
0.39 | 124 | 982.5 | 1046
0.4 | 111 | 968.5 | 1021.5
0.41 | 108.5 | 946.5 | 1015.5
0.42 | 102.5 | 924 | 1000.5
0.43 | 106 | 895 | 972.5
0.44 | 89 | 869.5 | 951.5
0.45 | 73.5 | 847.5 | 928
0.46 | 82 | 818 | 893
0.47 | 74 | 783 | 879
0.48 | 76.5 | 757.5 | 865
0.49 | 69 | 733 | 825
0.5 | 50 | 719 | 810