## IDS-VDS Characteristic (mA-mm)
VGS (V) | VDS = 0.100 V | VDS = 0.500 V | VDS = 0.900 V
-0.75 | 0.00032156 | 0.0013128 | 0.0043697
-0.74 | 0.00030785 | 0.001268 | 0.0042303
-0.73 | 0.00029304 | 0.0012211 | 0.0041347
-0.72 | 0.00028012 | 0.0011704 | 0.0039981
-0.71 | 0.00026896 | 0.0011337 | 0.0038809
-0.7 | 0.0002548 | 0.0010914 | 0.0037613
-0.69 | 0.00024351 | 0.0010555 | 0.003655
-0.68 | 0.00023223 | 0.001022 | 0.0035149
-0.67 | 0.00022277 | 0.0009778 | 0.003414
-0.66 | 0.00021132 | 0.0009378 | 0.0033029
-0.65 | 0.00020263 | 0.0009004 | 0.0031913
-0.64 | 0.0001923 | 0.0008761 | 0.0030907
-0.63 | 0.00018309 | 0.0008325 | 0.0029977
-0.62 | 0.00017579 | 0.0008242 | 0.0029046
-0.61 | 0.00016674 | 0.0007822 | 0.0028122
-0.6 | 0.00015945 | 0.0007568 | 0.0027199
-0.59 | 0.00015192 | 0.0007288 | 0.0026308
-0.58 | 0.00014562 | 0.0007055 | 0.0025624
-0.57 | 0.0001383 | 0.0006739 | 0.0024702
-0.56 | 0.00013221 | 0.0006538 | 0.0023914
-0.55 | 0.00012626 | 0.0006288 | 0.0023194
-0.54 | 0.00011968 | 0.0006092 | 0.0022452
-0.53 | 0.0001161 | 0.0005844 | 0.0021818
-0.52 | 0.00011089 | 0.000568 | 0.0021111
-0.51 | 0.00010596 | 0.0005491 | 0.0020417
-0.5 | 0.00010256 | 0.0005301 | 0.0020137
-0.49 | 9.865e-05 | 0.0005191 | 0.0019694
-0.48 | 9.584e-05 | 0.0005113 | 0.0019244
-0.47 | 9.549e-05 | 0.00049707 | 0.0019041
-0.46 | 9.486e-05 | 0.00049615 | 0.0018841
-0.45 | 9.656e-05 | 0.00050284 | 0.0018919
-0.44 | 0.00010139 | 0.00051586 | 0.0019443
-0.43 | 0.00010956 | 0.00054229 | 0.0020297
-0.42 | 0.00012243 | 0.0005837 | 0.0021776
-0.41 | 0.00014089 | 0.0006477 | 0.0023844
-0.4 | 0.00016792 | 0.0007386 | 0.0027117
-0.39 | 0.00020703 | 0.0008752 | 0.0031853
-0.38 | 0.00026228 | 0.0010673 | 0.0038618
-0.37 | 0.00033925 | 0.0013367 | 0.0048216
-0.36 | 0.00044685 | 0.0017114 | 0.006257
-0.35 | 0.0006041 | 0.0022347 | 0.008166
-0.34 | 0.0008171 | 0.0029779 | 0.010922
-0.33 | 0.0011045 | 0.0039966 | 0.014673
-0.32 | 0.0015045 | 0.0054218 | 0.020103
-0.31 | 0.0020435 | 0.007516 | 0.027482
-0.3 | 0.0028037 | 0.010238 | 0.037844
-0.29 | 0.0038351 | 0.013982 | 0.052035
-0.28 | 0.005276 | 0.019175 | 0.07191
-0.27 | 0.007623 | 0.02631 | 0.09886
-0.26 | 0.010424 | 0.036067 | 0.13521
-0.25 | 0.014199 | 0.049361 | 0.18503
-0.24 | 0.01938 | 0.06786 | 0.25281
-0.23 | 0.026454 | 0.09296 | 0.34624
-0.22 | 0.035969 | 0.12622 | 0.47043
-0.21 | 0.048893 | 0.17002 | 0.6381
-0.2 | 0.06782 | 0.22958 | 0.8545
-0.19 | 0.09193 | 0.3105 | 1.1537
-0.18 | 0.12478 | 0.42043 | 1.5493
-0.17 | 0.16849 | 0.56491 | 2.0551
-0.16 | 0.2271 | 0.756 | 2.7104
-0.15 | 0.30434 | 1.0038 | 3.565
-0.14 | 0.40981 | 1.3316 | 4.6503
-0.13 | 0.54729 | 1.7641 | 6.025
-0.12 | 0.7293 | 2.3097 | 7.687
-0.11 | 0.9673 | 3.02 | 9.692
-0.1 | 1.2792 | 3.9191 | 12.123
-0.09 | 1.6854 | 5.057 | 15.041
-0.08 | 2.2011 | 6.439 | 18.368
-0.07 | 2.8589 | 8.156 | 22.135
-0.06 | 3.6863 | 10.228 | 26.517
-0.05 | 4.7196 | 12.768 | 31.406
-0.04 | 5.921 | 15.704 | 36.79
-0.03 | 7.461 | 19.129 | 42.784
-0.02 | 9.271 | 23.045 | 49.098
-0.01 | 11.392 | 27.495 | 56.059
0 | 13.895 | 32.546 | 63.63
0.01 | 16.731 | 37.968 | 71.61
0.02 | 19.899 | 43.972 | 79.77
0.03 | 23.442 | 50.587 | 88.63
0.04 | 27.297 | 57.57 | 97.62
0.05 | 31.424 | 64.94 | 107.2
0.06 | 35.893 | 72.81 | 117.07
0.07 | 40.566 | 81.09 | 127.33
0.08 | 45.389 | 89.81 | 137.67
0.09 | 50.381 | 98.72 | 148.41
0.1 | 55.402 | 107.99 | 159.36
0.11 | 60.35 | 117.67 | 170.48
0.12 | 65.49 | 127.47 | 181.99
0.13 | 70.57 | 137.59 | 193.36
0.14 | 75.62 | 147.93 | 205.01
0.15 | 80.55 | 158.35 | 216.79
0.16 | 85.35 | 169.1 | 228.77
0.17 | 89.94 | 179.9 | 240.8
0.18 | 94.32 | 190.84 | 252.65
0.19 | 98.55 | 201.92 | 264.81
0.2 | 102.62 | 213.06 | 276.99
0.21 | 106.67 | 224.34 | 289.28
0.22 | 110.3 | 235.64 | 301.51
0.23 | 113.7 | 247.06 | 313.56
0.24 | 116.92 | 258.42 | 325.73
0.25 | 119.99 | 270.01 | 338.02
0.26 | 123.06 | 281.2 | 350.14
0.27 | 125.73 | 292.6 | 361.99
0.28 | 128.37 | 303.93 | 374.09
0.29 | 130.78 | 315.22 | 385.98
0.3 | 132.92 | 326.56 | 397.91
0.31 | 135.11 | 337.65 | 409.68
0.32 | 137.05 | 348.67 | 421.1
0.33 | 139.03 | 359.64 | 432.72
0.34 | 140.77 | 370.45 | 444.17
0.35 | 142.42 | 381.08 | 455.41
0.36 | 143.86 | 391.63 | 466.51
0.37 | 145.42 | 402.1 | 477.48
0.38 | 146.81 | 412.17 | 488.34
0.39 | 147.94 | 422.26 | 498.98
0.4 | 149.29 | 431.98 | 509.38
0.41 | 150.33 | 441.57 | 519.49
0.42 | 151.42 | 451 | 529.78
0.43 | 152.44 | 460.11 | 539.56
0.44 | 153.14 | 469 | 549.17
0.45 | 154.21 | 477.56 | 558.64
0.46 | 155.01 | 486.02 | 567.83
0.47 | 155.92 | 494.07 | 576.6
0.48 | 156.58 | 501.84 | 585.4
0.49 | 157.31 | 509.28 | 594
0.5 | 158.07 | 516.53 | 602.2

## Tranconductance (mS-mm)
VGS (V) | VDS = 0.100 V | VDS = 0.500 V | VDS = 0.900 V
-0.75 | -0.001371 | -0.00448 | -0.01394
-0.74 | -0.001426 | -0.004585 | -0.01175
-0.73 | -0.0013865 | -0.00488 | -0.01161
-0.72 | -0.001204 | -0.00437 | -0.01269
-0.71 | -0.001266 | -0.00395 | -0.01184
-0.7 | -0.0012725 | -0.00391 | -0.011295
-0.69 | -0.0011285 | -0.00347 | -0.01232
-0.68 | -0.001037 | -0.003885 | -0.01205
-0.67 | -0.0010455 | -0.00421 | -0.0106
-0.66 | -0.001007 | -0.00387 | -0.011135
-0.65 | -0.000951 | -0.003085 | -0.01061
-0.64 | -0.000977 | -0.003395 | -0.00968
-0.63 | -0.0008255 | -0.002595 | -0.009305
-0.62 | -0.0008175 | -0.002515 | -0.009275
-0.61 | -0.000817 | -0.00337 | -0.009235
-0.6 | -0.000741 | -0.00267 | -0.00907
-0.59 | -0.0006915 | -0.002565 | -0.007875
-0.58 | -0.000681 | -0.002745 | -0.00803
-0.57 | -0.0006705 | -0.002585 | -0.00855
-0.56 | -0.000602 | -0.002255 | -0.00754
-0.55 | -0.0006265 | -0.00223 | -0.00731
-0.54 | -0.000508 | -0.00222 | -0.00688
-0.53 | -0.0004395 | -0.00206 | -0.006705
-0.52 | -0.000507 | -0.001765 | -0.007005
-0.51 | -0.0004165 | -0.001895 | -0.00487
-0.5 | -0.0003655 | -0.0015 | -0.003615
-0.49 | -0.000336 | -0.00094 | -0.004465
-0.48 | -0.000158 | -0.0011015 | -0.003265
-0.47 | -4.9e-05 | -0.0007575 | -0.002015
-0.46 | 5.35e-05 | 0.0002885 | -0.00061
-0.45 | 0.0003265 | 0.0009855 | 0.00301
-0.44 | 0.00065 | 0.0019725 | 0.00689
-0.43 | 0.001052 | 0.003392 | 0.011665
-0.42 | 0.0015665 | 0.0052705 | 0.017735
-0.41 | 0.0022745 | 0.007745 | 0.026705
-0.4 | 0.003307 | 0.011375 | 0.040045
-0.39 | 0.004718 | 0.016435 | 0.057505
-0.38 | 0.006611 | 0.023075 | 0.081815
-0.37 | 0.0092285 | 0.032205 | 0.11976
-0.36 | 0.0132425 | 0.0449 | 0.16722
-0.35 | 0.0185125 | 0.063325 | 0.23325
-0.34 | 0.02502 | 0.088095 | 0.32535
-0.33 | 0.03437 | 0.122195 | 0.45905
-0.32 | 0.04695 | 0.17597 | 0.64045
-0.31 | 0.06496 | 0.24081 | 0.88705
-0.3 | 0.08958 | 0.3233 | 1.22765
-0.29 | 0.123615 | 0.44685 | 1.7033
-0.28 | 0.189395 | 0.6164 | 2.34125
-0.27 | 0.2574 | 0.8446 | 3.165
-0.26 | 0.3288 | 1.15255 | 4.3085
-0.25 | 0.4478 | 1.58965 | 5.88
-0.24 | 0.61275 | 2.17995 | 8.0605
-0.23 | 0.82945 | 2.918 | 10.881
-0.22 | 1.12195 | 3.853 | 14.593
-0.21 | 1.59255 | 5.168 | 19.2035
-0.2 | 2.15185 | 7.024 | 25.78
-0.19 | 2.848 | 9.5425 | 34.74
-0.18 | 3.828 | 12.7205 | 45.07
-0.17 | 5.116 | 16.7785 | 58.055
-0.16 | 6.7925 | 21.9445 | 75.495
-0.15 | 9.1355 | 28.78 | 96.995
-0.14 | 12.1475 | 38.015 | 123
-0.13 | 15.9745 | 48.905 | 151.835
-0.12 | 21.0005 | 62.795 | 183.35
-0.11 | 27.495 | 80.47 | 221.8
-0.1 | 35.905 | 101.85 | 267.45
-0.09 | 46.095 | 125.995 | 312.25
-0.08 | 58.675 | 154.95 | 354.7
-0.07 | 74.26 | 189.45 | 407.45
-0.06 | 93.035 | 230.6 | 463.55
-0.05 | 111.735 | 273.8 | 513.65
-0.04 | 137.07 | 318.05 | 568.9
-0.03 | 167.5 | 367.05 | 615.4
-0.02 | 196.55 | 418.3 | 663.75
-0.01 | 231.2 | 475.05 | 726.6
0 | 266.95 | 523.65 | 777.55
0.01 | 300.2 | 571.3 | 807
0.02 | 335.55 | 630.95 | 851
0.03 | 369.9 | 679.9 | 892.5
0.04 | 399.1 | 717.65 | 928.5
0.05 | 429.8 | 762 | 972.5
0.06 | 457.1 | 807.5 | 1006.5
0.07 | 474.8 | 850 | 1030
0.08 | 490.75 | 881.5 | 1054
0.09 | 500.65 | 909 | 1084.5
0.1 | 498.45 | 947.5 | 1103.5
0.11 | 504.4 | 974 | 1131.5
0.12 | 511 | 996 | 1144
0.13 | 506.5 | 1023 | 1151
0.14 | 499 | 1038 | 1171.5
0.15 | 486.5 | 1058.5 | 1188
0.16 | 469.5 | 1077.5 | 1200.5
0.17 | 448.5 | 1087 | 1194
0.18 | 430.5 | 1101 | 1200.5
0.19 | 415 | 1111 | 1217
0.2 | 406 | 1121 | 1223.5
0.21 | 384 | 1129 | 1226
0.22 | 351.5 | 1136 | 1214
0.23 | 331 | 1139 | 1211
0.24 | 314.5 | 1147.5 | 1223
0.25 | 307 | 1139 | 1220.5
0.26 | 287 | 1129.5 | 1198.5
0.27 | 265.5 | 1136.5 | 1197.5
0.28 | 252.5 | 1131 | 1199.5
0.29 | 227.5 | 1131.5 | 1191
0.3 | 216.5 | 1121.5 | 1185
0.31 | 206.5 | 1105.5 | 1159.5
0.32 | 196 | 1099.5 | 1152
0.33 | 186 | 1089 | 1153.5
0.34 | 169.5 | 1072 | 1134.5
0.35 | 154.5 | 1059 | 1117
0.36 | 150 | 1051 | 1103.5
0.37 | 147.5 | 1027 | 1091.5
0.38 | 126 | 1008 | 1075
0.39 | 124 | 990.5 | 1052
0.4 | 119.5 | 965.5 | 1025.5
0.41 | 106.5 | 951 | 1020
0.42 | 105.5 | 927 | 1003.5
0.43 | 86 | 900 | 969.5
0.44 | 88.5 | 872.5 | 954
0.45 | 93.5 | 851 | 933
0.46 | 85.5 | 825.5 | 898
0.47 | 78.5 | 791 | 878.5
0.48 | 69.5 | 760.5 | 870
0.49 | 74.5 | 734.5 | 840
0.5 | 76 | 725 | 820