## IDS-VDS Characteristic (mA-mm)
VGS (V) | VDS = 0.100 V | VDS = 0.500 V | VDS = 0.900 V
-0.75 | 0.00037583 | 0.0014958 | 0.0047741
-0.74 | 0.00035958 | 0.0014373 | 0.0046627
-0.73 | 0.00034045 | 0.0013862 | 0.0045177
-0.72 | 0.00032247 | 0.001339 | 0.0043799
-0.71 | 0.00031127 | 0.0012879 | 0.0042649
-0.7 | 0.00029529 | 0.0012446 | 0.0041274
-0.69 | 0.00028015 | 0.0012009 | 0.0040068
-0.68 | 0.00027083 | 0.0011528 | 0.0038722
-0.67 | 0.00025905 | 0.0011101 | 0.0037608
-0.66 | 0.00024805 | 0.0010711 | 0.0036454
-0.65 | 0.00023703 | 0.0010335 | 0.0035249
-0.64 | 0.00022652 | 0.0009909 | 0.0034307
-0.63 | 0.0002158 | 0.0009516 | 0.0033067
-0.62 | 0.00020806 | 0.0009266 | 0.0032014
-0.61 | 0.00019825 | 0.000888 | 0.0030942
-0.6 | 0.0001891 | 0.0008584 | 0.0030071
-0.59 | 0.00017925 | 0.0008237 | 0.0029174
-0.58 | 0.00017151 | 0.000796 | 0.0028159
-0.57 | 0.00016376 | 0.0007663 | 0.0027364
-0.56 | 0.00015754 | 0.0007419 | 0.0026587
-0.55 | 0.00014887 | 0.0007145 | 0.0025684
-0.54 | 0.00014305 | 0.0006889 | 0.0024892
-0.53 | 0.00013632 | 0.0006639 | 0.0023964
-0.52 | 0.00013129 | 0.0006364 | 0.0023524
-0.51 | 0.00012574 | 0.000619 | 0.002266
-0.5 | 0.00012114 | 0.0006016 | 0.0022188
-0.49 | 0.00011746 | 0.0005854 | 0.0021888
-0.48 | 0.00011316 | 0.000576 | 0.0021404
-0.47 | 0.00011069 | 0.0005674 | 0.0021094
-0.46 | 0.0001109 | 0.0005628 | 0.0020959
-0.45 | 0.00011232 | 0.0005673 | 0.0021125
-0.44 | 0.00011716 | 0.0005843 | 0.0021471
-0.43 | 0.00012409 | 0.0006025 | 0.002239
-0.42 | 0.00013599 | 0.0006444 | 0.0023815
-0.41 | 0.0001548 | 0.0007073 | 0.0026087
-0.4 | 0.0001816 | 0.0008047 | 0.0029456
-0.39 | 0.00022132 | 0.0009465 | 0.0034252
-0.38 | 0.00027645 | 0.0011353 | 0.0041318
-0.37 | 0.00035343 | 0.001416 | 0.0051143
-0.36 | 0.00046195 | 0.0017997 | 0.006616
-0.35 | 0.000648 | 0.0023374 | 0.008585
-0.34 | 0.0008656 | 0.0030814 | 0.011394
-0.33 | 0.0011628 | 0.0041182 | 0.015322
-0.32 | 0.0015727 | 0.0055381 | 0.020817
-0.31 | 0.0021349 | 0.007739 | 0.02848
-0.3 | 0.0029162 | 0.010476 | 0.038972
-0.29 | 0.0039839 | 0.014283 | 0.053579
-0.28 | 0.0054246 | 0.01946 | 0.07361
-0.27 | 0.007729 | 0.026741 | 0.10062
-0.26 | 0.010544 | 0.036487 | 0.13835
-0.25 | 0.014316 | 0.049812 | 0.18861
-0.24 | 0.019482 | 0.06862 | 0.25663
-0.23 | 0.026547 | 0.09296 | 0.35234
-0.22 | 0.035979 | 0.12622 | 0.47494
-0.21 | 0.049057 | 0.17141 | 0.6451
-0.2 | 0.06798 | 0.23151 | 0.8661
-0.19 | 0.0921 | 0.31276 | 1.1627
-0.18 | 0.12383 | 0.42151 | 1.5565
-0.17 | 0.16735 | 0.56581 | 2.0719
-0.16 | 0.22512 | 0.7546 | 2.714
-0.15 | 0.30159 | 1.007 | 3.5793
-0.14 | 0.4055 | 1.3367 | 4.6551
-0.13 | 0.54 | 1.7656 | 6.049
-0.12 | 0.7211 | 2.3248 | 7.693
-0.11 | 0.9555 | 3.0182 | 9.711
-0.1 | 1.2649 | 3.9224 | 12.123
-0.09 | 1.6642 | 5.0542 | 15.055
-0.08 | 2.1787 | 6.451 | 18.354
-0.07 | 2.8215 | 8.163 | 22.133
-0.06 | 3.6384 | 10.263 | 26.485
-0.05 | 4.6561 | 12.746 | 31.41
-0.04 | 5.854 | 15.66 | 36.818
-0.03 | 7.365 | 19.077 | 42.626
-0.02 | 9.149 | 22.93 | 49.062
-0.01 | 11.279 | 27.394 | 55.995
0 | 13.748 | 32.414 | 63.52
0.01 | 16.537 | 37.892 | 71.37
0.02 | 19.658 | 43.889 | 79.64
0.03 | 23.199 | 50.427 | 88.46
0.04 | 27.024 | 57.36 | 97.51
0.05 | 31.155 | 64.71 | 107.01
0.06 | 35.554 | 72.57 | 116.83
0.07 | 40.196 | 80.95 | 127.02
0.08 | 45.025 | 89.53 | 137.35
0.09 | 49.98 | 98.48 | 148.09
0.1 | 55.03 | 107.63 | 159.03
0.11 | 60.03 | 117.23 | 170.15
0.12 | 65.17 | 127.13 | 181.64
0.13 | 70.29 | 137.21 | 192.96
0.14 | 75.32 | 147.53 | 204.72
0.15 | 80.29 | 157.85 | 216.35
0.16 | 85.06 | 168.74 | 228.37
0.17 | 89.73 | 179.46 | 240.41
0.18 | 94.16 | 190.38 | 252.27
0.19 | 98.45 | 201.38 | 264.29
0.2 | 102.56 | 212.6 | 276.51
0.21 | 106.45 | 223.99 | 288.78
0.22 | 110.19 | 235.29 | 300.77
0.23 | 113.73 | 246.56 | 313.04
0.24 | 116.98 | 257.78 | 325.2
0.25 | 120.19 | 269.36 | 337.41
0.26 | 123.09 | 280.75 | 349.54
0.27 | 125.77 | 292.12 | 361.48
0.28 | 128.57 | 303.5 | 373.46
0.29 | 130.9 | 314.59 | 385.4
0.3 | 133.21 | 326.04 | 397.35
0.31 | 135.38 | 337.11 | 409.17
0.32 | 137.27 | 348.23 | 420.6
0.33 | 139.27 | 359.18 | 432.25
0.34 | 141.1 | 369.92 | 443.67
0.35 | 142.63 | 380.65 | 454.93
0.36 | 144.26 | 391.19 | 465.99
0.37 | 145.82 | 401.74 | 477.07
0.38 | 147.13 | 411.76 | 487.78
0.39 | 148.41 | 421.86 | 498.44
0.4 | 149.63 | 431.64 | 508.88
0.41 | 150.63 | 441.24 | 518.99
0.42 | 151.98 | 450.82 | 529.25
0.43 | 152.88 | 459.78 | 539.15
0.44 | 153.71 | 468.75 | 548.79
0.45 | 154.68 | 477.41 | 558.32
0.46 | 155.4 | 485.85 | 567.52
0.47 | 156.37 | 493.9 | 576.4
0.48 | 157.07 | 501.71 | 585
0.49 | 157.73 | 509.22 | 593.6
0.5 | 158.41 | 516.48 | 601.9

## Tranconductance (mS-mm)
VGS (V) | VDS = 0.100 V | VDS = 0.500 V | VDS = 0.900 V
-0.75 | -0.001625 | -0.00585 | -0.01114
-0.74 | -0.001769 | -0.00548 | -0.01282
-0.73 | -0.0018555 | -0.004915 | -0.01414
-0.72 | -0.001459 | -0.004915 | -0.01264
-0.71 | -0.001359 | -0.00472 | -0.012625
-0.7 | -0.001556 | -0.00435 | -0.012905
-0.69 | -0.001223 | -0.00459 | -0.01276
-0.68 | -0.001055 | -0.00454 | -0.0123
-0.67 | -0.001139 | -0.004085 | -0.01134
-0.66 | -0.001101 | -0.00383 | -0.011795
-0.65 | -0.0010765 | -0.00401 | -0.010735
-0.64 | -0.0010615 | -0.004095 | -0.01091
-0.63 | -0.000923 | -0.003215 | -0.011465
-0.62 | -0.0008775 | -0.00318 | -0.010625
-0.61 | -0.000948 | -0.00341 | -0.009715
-0.6 | -0.00095 | -0.003215 | -0.00884
-0.59 | -0.0008795 | -0.00312 | -0.00956
-0.58 | -0.0007745 | -0.00287 | -0.00905
-0.57 | -0.0006985 | -0.002705 | -0.00786
-0.56 | -0.0007445 | -0.00259 | -0.0084
-0.55 | -0.0007245 | -0.00265 | -0.008475
-0.54 | -0.0006275 | -0.00253 | -0.0086
-0.53 | -0.000588 | -0.002625 | -0.00684
-0.52 | -0.000529 | -0.002245 | -0.00652
-0.51 | -0.0005075 | -0.00174 | -0.00668
-0.5 | -0.000414 | -0.00168 | -0.00386
-0.49 | -0.000399 | -0.00128 | -0.00392
-0.48 | -0.0003385 | -0.0009 | -0.00397
-0.47 | -0.000113 | -0.00066 | -0.002225
-0.46 | 8.15e-05 | -5e-06 | 0.000155
-0.45 | 0.000313 | 0.001075 | 0.00256
-0.44 | 0.0005885 | 0.00176 | 0.006325
-0.43 | 0.0009415 | 0.003005 | 0.01172
-0.42 | 0.0015355 | 0.00524 | 0.018485
-0.41 | 0.0022805 | 0.008015 | 0.028205
-0.4 | 0.003326 | 0.01196 | 0.040825
-0.39 | 0.0047425 | 0.01653 | 0.05931
-0.38 | 0.0066055 | 0.023475 | 0.084455
-0.37 | 0.009275 | 0.03322 | 0.12421
-0.36 | 0.0147285 | 0.04607 | 0.173535
-0.35 | 0.0201825 | 0.064085 | 0.2389
-0.34 | 0.02574 | 0.08904 | 0.33685
-0.33 | 0.035355 | 0.122835 | 0.47115
-0.32 | 0.048605 | 0.18104 | 0.6579
-0.31 | 0.067175 | 0.246895 | 0.90775
-0.3 | 0.09245 | 0.3272 | 1.25495
-0.29 | 0.12542 | 0.4492 | 1.7319
-0.28 | 0.187255 | 0.6229 | 2.35205
-0.27 | 0.25597 | 0.85135 | 3.237
-0.26 | 0.32935 | 1.15355 | 4.3995
-0.25 | 0.4469 | 1.60665 | 5.914
-0.24 | 0.61155 | 2.1574 | 8.1865
-0.23 | 0.82485 | 2.88 | 10.9155
-0.22 | 1.1255 | 3.9225 | 14.638
-0.21 | 1.60005 | 5.2645 | 19.558
-0.2 | 2.15215 | 7.0675 | 25.88
-0.19 | 2.7925 | 9.5 | 34.52
-0.18 | 3.7625 | 12.6525 | 45.46
-0.17 | 5.0645 | 16.6545 | 57.875
-0.16 | 6.712 | 22.0595 | 75.37
-0.15 | 9.019 | 29.105 | 97.055
-0.14 | 11.9205 | 37.93 | 123.485
-0.13 | 15.78 | 49.405 | 151.895
-0.12 | 20.775 | 62.63 | 183.1
-0.11 | 27.19 | 79.88 | 221.5
-0.1 | 35.435 | 101.8 | 267.2
-0.09 | 45.69 | 126.43 | 311.55
-0.08 | 57.865 | 155.44 | 353.9
-0.07 | 72.985 | 190.6 | 406.55
-0.06 | 91.73 | 229.15 | 463.85
-0.05 | 110.78 | 269.85 | 516.65
-0.04 | 135.445 | 316.55 | 560.8
-0.03 | 164.75 | 363.5 | 612.2
-0.02 | 195.7 | 415.85 | 668.45
-0.01 | 229.95 | 474.2 | 722.9
0 | 262.9 | 524.9 | 768.75
0.01 | 295.5 | 573.75 | 806
0.02 | 333.1 | 626.75 | 854.5
0.03 | 368.3 | 673.55 | 893.5
0.04 | 397.8 | 714.15 | 927.5
0.05 | 426.5 | 760.5 | 966
0.06 | 452.05 | 812 | 1000.5
0.07 | 473.55 | 848 | 1026
0.08 | 489.2 | 876.5 | 1053.5
0.09 | 500.25 | 905 | 1084
0.1 | 502.5 | 937.5 | 1103
0.11 | 507 | 975 | 1130.5
0.12 | 513 | 999 | 1140.5
0.13 | 507.5 | 1020 | 1154
0.14 | 500 | 1032 | 1169.5
0.15 | 487 | 1060.5 | 1182.5
0.16 | 472 | 1080.5 | 1203
0.17 | 455 | 1082 | 1195
0.18 | 436 | 1096 | 1194
0.19 | 420 | 1111 | 1212
0.2 | 400 | 1130.5 | 1224.5
0.21 | 381.5 | 1134.5 | 1213
0.22 | 364 | 1128.5 | 1213
0.23 | 339.5 | 1124.5 | 1221.5
0.24 | 323 | 1140 | 1218.5
0.25 | 305.5 | 1148.5 | 1217
0.26 | 279 | 1138 | 1203.5
0.27 | 274 | 1137.5 | 1196
0.28 | 256.5 | 1123.5 | 1196
0.29 | 232 | 1127 | 1194.5
0.3 | 224 | 1126 | 1188.5
0.31 | 203 | 1109.5 | 1162.5
0.32 | 194.5 | 1103.5 | 1154
0.33 | 191.5 | 1084.5 | 1153.5
0.34 | 168 | 1073.5 | 1134
0.35 | 158 | 1063.5 | 1116
0.36 | 159.5 | 1054.5 | 1107
0.37 | 143.5 | 1028.5 | 1089.5
0.38 | 129.5 | 1006 | 1068.5
0.39 | 125 | 994 | 1055
0.4 | 111 | 969 | 1027.5
0.41 | 117.5 | 959 | 1018.5
0.42 | 112.5 | 927 | 1008
0.43 | 86.5 | 896.5 | 977
0.44 | 90 | 881.5 | 958.5
0.45 | 84.5 | 855 | 936.5
0.46 | 84.5 | 824.5 | 904
0.47 | 83.5 | 793 | 874
0.48 | 68 | 766 | 860
0.49 | 67 | 738.5 | 845
0.5 | 68 | 726 | 830