## IDS-VDS Characteristic (mA-mm)
VGS (V) | VDS = 0.100 V | VDS = 0.500 V | VDS = 0.900 V
-0.75 | 0.00038399 | 0.001599 | 0.005329
-0.74 | 0.00036787 | 0.0015344 | 0.005153
-0.73 | 0.00034974 | 0.0014821 | 0.005
-0.72 | 0.00033614 | 0.001435 | 0.0048302
-0.71 | 0.00032137 | 0.0013948 | 0.004661
-0.7 | 0.00030469 | 0.0013309 | 0.0045142
-0.69 | 0.00029182 | 0.0012898 | 0.004391
-0.68 | 0.00027621 | 0.0012381 | 0.0042423
-0.67 | 0.00026469 | 0.0011928 | 0.0041117
-0.66 | 0.00025328 | 0.0011512 | 0.0040338
-0.65 | 0.00024154 | 0.0011022 | 0.0038827
-0.64 | 0.00023106 | 0.0010652 | 0.00373
-0.63 | 0.00021946 | 0.0010253 | 0.0036117
-0.62 | 0.00021005 | 0.0009921 | 0.0035021
-0.61 | 0.00020022 | 0.0009573 | 0.0033653
-0.6 | 0.00019202 | 0.0009166 | 0.0032807
-0.59 | 0.0001837 | 0.0008807 | 0.0031784
-0.58 | 0.00017416 | 0.0008504 | 0.003079
-0.57 | 0.00016558 | 0.0008185 | 0.0029776
-0.56 | 0.00015862 | 0.0007897 | 0.0028955
-0.55 | 0.00015121 | 0.0007592 | 0.0027969
-0.54 | 0.00014429 | 0.0007244 | 0.0027253
-0.53 | 0.00013734 | 0.0007012 | 0.0026298
-0.52 | 0.00013118 | 0.0006815 | 0.0025378
-0.51 | 0.00012581 | 0.0006604 | 0.0024653
-0.5 | 0.00012101 | 0.0006355 | 0.002405
-0.49 | 0.00011745 | 0.0006189 | 0.0023566
-0.48 | 0.00011425 | 0.0006016 | 0.0022771
-0.47 | 0.0001113 | 0.0005918 | 0.0022641
-0.46 | 0.00010976 | 0.0005849 | 0.0022373
-0.45 | 0.00011135 | 0.0005802 | 0.0022456
-0.44 | 0.00011365 | 0.0005907 | 0.0022495
-0.43 | 0.00011958 | 0.0006072 | 0.0023141
-0.42 | 0.00013012 | 0.0006403 | 0.0024315
-0.41 | 0.00014654 | 0.0006947 | 0.0026133
-0.4 | 0.0001715 | 0.0007747 | 0.0028914
-0.39 | 0.00020489 | 0.0008949 | 0.0033105
-0.38 | 0.00025462 | 0.0010664 | 0.0039252
-0.37 | 0.00032447 | 0.001313 | 0.004788
-0.36 | 0.00042281 | 0.0016481 | 0.006117
-0.35 | 0.00055835 | 0.0021303 | 0.007859
-0.34 | 0.0007956 | 0.0028016 | 0.010344
-0.33 | 0.0010696 | 0.0037415 | 0.013844
-0.32 | 0.0014491 | 0.0050202 | 0.018761
-0.31 | 0.0019602 | 0.006966 | 0.025596
-0.3 | 0.0026855 | 0.009474 | 0.035008
-0.29 | 0.0036625 | 0.012908 | 0.048274
-0.28 | 0.0050182 | 0.017625 | 0.06661
-0.27 | 0.007138 | 0.024223 | 0.09123
-0.26 | 0.009777 | 0.033158 | 0.12591
-0.25 | 0.013312 | 0.045153 | 0.17149
-0.24 | 0.018172 | 0.06271 | 0.23488
-0.23 | 0.024796 | 0.08531 | 0.3221
-0.22 | 0.033743 | 0.11616 | 0.43244
-0.21 | 0.045776 | 0.15653 | 0.5942
-0.2 | 0.06365 | 0.21335 | 0.7956
-0.19 | 0.0863 | 0.28865 | 1.0763
-0.18 | 0.11684 | 0.38942 | 1.4466
-0.17 | 0.1575 | 0.52329 | 1.9256
-0.16 | 0.21269 | 0.7007 | 2.5384
-0.15 | 0.28531 | 0.9369 | 3.3334
-0.14 | 0.38353 | 1.243 | 4.3616
-0.13 | 0.51238 | 1.6468 | 5.6438
-0.12 | 0.6854 | 2.1666 | 7.259
-0.11 | 0.9086 | 2.839 | 9.211
-0.1 | 1.2056 | 3.6873 | 11.534
-0.09 | 1.591 | 4.7647 | 14.315
-0.08 | 2.0815 | 6.108 | 17.578
-0.07 | 2.7077 | 7.748 | 21.245
-0.06 | 3.4941 | 9.765 | 25.563
-0.05 | 4.4906 | 12.139 | 30.282
-0.04 | 5.6881 | 15.049 | 35.563
-0.03 | 7.131 | 18.36 | 41.427
-0.02 | 8.879 | 22.18 | 47.623
-0.01 | 10.953 | 26.541 | 54.516
0 | 13.38 | 31.467 | 61.98
0.01 | 16.176 | 36.925 | 69.81
0.02 | 19.264 | 42.811 | 77.92
0.03 | 22.78 | 49.306 | 86.77
0.04 | 26.593 | 56.137 | 95.63
0.05 | 30.657 | 63.61 | 105.14
0.06 | 35.069 | 71.24 | 114.94
0.07 | 39.726 | 79.7 | 125.14
0.08 | 44.547 | 88.31 | 135.52
0.09 | 49.529 | 97.15 | 146.11
0.1 | 54.561 | 106.47 | 157.06
0.11 | 59.53 | 116.02 | 168.17
0.12 | 64.72 | 125.92 | 179.62
0.13 | 69.81 | 135.97 | 190.97
0.14 | 74.82 | 146.29 | 202.6
0.15 | 79.75 | 156.65 | 214.42
0.16 | 84.67 | 167.42 | 226.38
0.17 | 89.31 | 178.23 | 238.3
0.18 | 93.76 | 189.22 | 250.26
0.19 | 98.06 | 200.26 | 262.46
0.2 | 102.2 | 211.32 | 274.59
0.21 | 106.21 | 222.78 | 286.9
0.22 | 109.91 | 234.08 | 299.18
0.23 | 113.4 | 245.46 | 311.2
0.24 | 116.73 | 256.97 | 323.55
0.25 | 119.79 | 268.3 | 335.75
0.26 | 122.9 | 279.75 | 347.91
0.27 | 125.63 | 291.23 | 359.84
0.28 | 128.21 | 302.49 | 371.86
0.29 | 130.69 | 313.77 | 383.88
0.3 | 132.98 | 325.19 | 395.83
0.31 | 135.21 | 336.33 | 407.7
0.32 | 137.21 | 347.46 | 419.2
0.33 | 139.07 | 358.51 | 430.89
0.34 | 140.94 | 369.27 | 442.41
0.35 | 142.73 | 380.09 | 453.73
0.36 | 144.14 | 390.67 | 465.03
0.37 | 145.67 | 401.17 | 475.92
0.38 | 147.05 | 411.56 | 486.79
0.39 | 148.25 | 421.47 | 497.56
0.4 | 149.74 | 431.46 | 508.03
0.41 | 150.65 | 441.08 | 518.42
0.42 | 151.72 | 450.61 | 528.6
0.43 | 152.82 | 459.86 | 538.56
0.44 | 153.65 | 468.76 | 548.33
0.45 | 154.76 | 477.45 | 557.82
0.46 | 155.47 | 486.03 | 567.13
0.47 | 156.27 | 494.2 | 575.8
0.48 | 157.07 | 502.03 | 584.9
0.49 | 157.95 | 509.58 | 593.6
0.5 | 158.52 | 516.97 | 602.2

## Tranconductance (mS-mm)
VGS (V) | VDS = 0.100 V | VDS = 0.500 V | VDS = 0.900 V
-0.75 | -0.001612 | -0.00646 | -0.0176
-0.74 | -0.0017125 | -0.005845 | -0.01645
-0.73 | -0.0015865 | -0.00497 | -0.01614
-0.72 | -0.0014185 | -0.004365 | -0.01695
-0.71 | -0.0015725 | -0.005205 | -0.0158
-0.7 | -0.0014775 | -0.00525 | -0.0135
-0.69 | -0.001424 | -0.00464 | -0.013595
-0.68 | -0.0013565 | -0.00485 | -0.013965
-0.67 | -0.0011465 | -0.004345 | -0.010425
-0.66 | -0.0011575 | -0.00453 | -0.01145
-0.65 | -0.001111 | -0.0043 | -0.01519
-0.64 | -0.001104 | -0.003845 | -0.01355
-0.63 | -0.0010505 | -0.003655 | -0.011395
-0.62 | -0.000962 | -0.0034 | -0.01232
-0.61 | -0.0009015 | -0.003775 | -0.01107
-0.6 | -0.000826 | -0.00383 | -0.009345
-0.59 | -0.000893 | -0.00331 | -0.010085
-0.58 | -0.000906 | -0.00311 | -0.01004
-0.57 | -0.000777 | -0.003035 | -0.009175
-0.56 | -0.0007185 | -0.002965 | -0.009035
-0.55 | -0.0007165 | -0.003265 | -0.00851
-0.54 | -0.0006935 | -0.0029 | -0.008355
-0.53 | -0.0006555 | -0.002145 | -0.009375
-0.52 | -0.0005765 | -0.00204 | -0.008225
-0.51 | -0.0005085 | -0.0023 | -0.00664
-0.5 | -0.000418 | -0.002075 | -0.005435
-0.49 | -0.000338 | -0.001695 | -0.006395
-0.48 | -0.0003075 | -0.001355 | -0.004625
-0.47 | -0.0002245 | -0.000835 | -0.00199
-0.46 | 2.5e-06 | -0.00058 | -0.000925
-0.45 | 0.0001945 | 0.00029 | 0.00061
-0.44 | 0.0004115 | 0.00135 | 0.003425
-0.43 | 0.0008235 | 0.00248 | 0.0091
-0.42 | 0.001348 | 0.004375 | 0.01496
-0.41 | 0.002069 | 0.00672 | 0.022995
-0.4 | 0.0029175 | 0.01001 | 0.03486
-0.39 | 0.004156 | 0.014585 | 0.05169
-0.38 | 0.005979 | 0.020905 | 0.073875
-0.37 | 0.0084095 | 0.029085 | 0.10959
-0.36 | 0.011694 | 0.040865 | 0.15355
-0.35 | 0.0186395 | 0.057675 | 0.21135
-0.34 | 0.0255625 | 0.08056 | 0.29925
-0.33 | 0.032675 | 0.11093 | 0.42085
-0.32 | 0.04453 | 0.161225 | 0.5876
-0.31 | 0.06182 | 0.22269 | 0.81235
-0.3 | 0.085115 | 0.2971 | 1.1339
-0.29 | 0.116635 | 0.40755 | 1.5801
-0.28 | 0.173775 | 0.56575 | 2.1478
-0.27 | 0.23794 | 0.77665 | 2.965
-0.26 | 0.3087 | 1.0465 | 4.013
-0.25 | 0.41975 | 1.4776 | 5.4485
-0.24 | 0.5742 | 2.00785 | 7.5305
-0.23 | 0.77855 | 2.6725 | 9.878
-0.22 | 1.049 | 3.561 | 13.605
-0.21 | 1.49535 | 4.8595 | 18.158
-0.2 | 2.0262 | 6.606 | 24.105
-0.19 | 2.6595 | 8.8035 | 32.55
-0.18 | 3.56 | 11.732 | 42.465
-0.17 | 4.7925 | 15.564 | 54.59
-0.16 | 6.3905 | 20.6805 | 70.39
-0.15 | 8.542 | 27.115 | 91.16
-0.14 | 11.3535 | 35.495 | 115.52
-0.13 | 15.0935 | 46.18 | 144.87
-0.12 | 19.811 | 59.61 | 178.36
-0.11 | 26.01 | 76.035 | 213.75
-0.1 | 34.12 | 96.285 | 255.2
-0.09 | 43.795 | 121.035 | 302.2
-0.08 | 55.835 | 149.165 | 346.5
-0.07 | 70.63 | 182.85 | 399.25
-0.06 | 89.145 | 219.55 | 451.85
-0.05 | 109.7 | 264.2 | 500
-0.04 | 132.02 | 311.05 | 557.25
-0.03 | 159.545 | 356.55 | 603
-0.02 | 191.1 | 409.05 | 654.45
-0.01 | 225.05 | 464.35 | 717.85
0 | 261.15 | 519.2 | 764.7
0.01 | 294.2 | 567.2 | 797
0.02 | 330.2 | 619.05 | 848
0.03 | 366.45 | 666.3 | 885.5
0.04 | 393.85 | 715.2 | 918.5
0.05 | 423.8 | 755.15 | 965.5
0.06 | 453.45 | 804.5 | 1000
0.07 | 473.9 | 853.5 | 1029
0.08 | 490.15 | 872.5 | 1048.5
0.09 | 500.7 | 908 | 1077
0.1 | 500.05 | 943.5 | 1103
0.11 | 507.95 | 972.5 | 1128
0.12 | 514 | 997.5 | 1140
0.13 | 505 | 1018.5 | 1149
0.14 | 497 | 1034 | 1172.5
0.15 | 492.5 | 1056.5 | 1189
0.16 | 478 | 1079 | 1194
0.17 | 454.5 | 1090 | 1194
0.18 | 437.5 | 1101.5 | 1208
0.19 | 422 | 1105 | 1216.5
0.2 | 407.5 | 1126 | 1222
0.21 | 385.5 | 1138 | 1229.5
0.22 | 359.5 | 1134 | 1215
0.23 | 341 | 1144.5 | 1218.5
0.24 | 319.5 | 1142 | 1227.5
0.25 | 308.5 | 1139 | 1218
0.26 | 292 | 1146.5 | 1204.5
0.27 | 265.5 | 1137 | 1197.5
0.28 | 253 | 1127 | 1202
0.29 | 238.5 | 1135 | 1198.5
0.3 | 226 | 1128 | 1191
0.31 | 211.5 | 1113.5 | 1168.5
0.32 | 193 | 1109 | 1159.5
0.33 | 186.5 | 1090.5 | 1160.5
0.34 | 183 | 1079 | 1142
0.35 | 160 | 1070 | 1131
0.36 | 147 | 1054 | 1109.5
0.37 | 145.5 | 1044.5 | 1088
0.38 | 129 | 1015 | 1082
0.39 | 134.5 | 995 | 1062
0.4 | 120 | 980.5 | 1043
0.41 | 99 | 957.5 | 1028.5
0.42 | 108.5 | 939 | 1007
0.43 | 96.5 | 907.5 | 986.5
0.44 | 97 | 879.5 | 963
0.45 | 91 | 863.5 | 940
0.46 | 75.5 | 837.5 | 899
0.47 | 80 | 800 | 888.5
0.48 | 84 | 769 | 890
0.49 | 72.5 | 747 | 865
0.5 | 57 | 739 | 860