## IDS-VDS Characteristic (mA-mm)
VGS (V) | VDS = 0.100 V | VDS = 0.500 V | VDS = 0.900 V
-0.75 | 0.00035734 | 0.0015041 | 0.00505
-0.74 | 0.00034212 | 0.0014436 | 0.0048953
-0.73 | 0.00032406 | 0.0013886 | 0.0047286
-0.72 | 0.00030866 | 0.0013415 | 0.0045957
-0.71 | 0.00029301 | 0.0012993 | 0.0044713
-0.7 | 0.00028114 | 0.0012503 | 0.004339
-0.69 | 0.00026944 | 0.0012078 | 0.0042157
-0.68 | 0.0002577 | 0.0011585 | 0.0040668
-0.67 | 0.00024295 | 0.0011113 | 0.0039328
-0.66 | 0.00023186 | 0.0010682 | 0.003783
-0.65 | 0.00022024 | 0.001037 | 0.0036968
-0.64 | 0.00021178 | 0.0009941 | 0.0035753
-0.63 | 0.00020272 | 0.0009573 | 0.0034611
-0.62 | 0.000194 | 0.0009248 | 0.0033309
-0.61 | 0.00018406 | 0.0008914 | 0.0032363
-0.6 | 0.00017485 | 0.000859 | 0.0031139
-0.59 | 0.00016748 | 0.0008309 | 0.0030281
-0.58 | 0.00016021 | 0.0007955 | 0.0029325
-0.57 | 0.00015419 | 0.0007649 | 0.0028258
-0.56 | 0.00014663 | 0.0007377 | 0.0027391
-0.55 | 0.00013922 | 0.000714 | 0.002665
-0.54 | 0.00013341 | 0.0006868 | 0.0025696
-0.53 | 0.00012686 | 0.0006617 | 0.0024913
-0.52 | 0.00012156 | 0.0006365 | 0.0024131
-0.51 | 0.00011705 | 0.0006151 | 0.0023623
-0.5 | 0.00011113 | 0.000594 | 0.0022834
-0.49 | 0.00010735 | 0.0005785 | 0.002235
-0.48 | 0.00010402 | 0.0005658 | 0.0021752
-0.47 | 0.00010258 | 0.0005541 | 0.0021459
-0.46 | 0.00010249 | 0.000551 | 0.002113
-0.45 | 0.00010321 | 0.0005486 | 0.0021232
-0.44 | 0.00010655 | 0.0005574 | 0.0021579
-0.43 | 0.00011371 | 0.0005796 | 0.0022207
-0.42 | 0.00012471 | 0.0006125 | 0.0023345
-0.41 | 0.00014142 | 0.0006698 | 0.0025252
-0.4 | 0.00016562 | 0.0007535 | 0.002812
-0.39 | 0.00020086 | 0.0008749 | 0.0032247
-0.38 | 0.00025069 | 0.0010487 | 0.0038352
-0.37 | 0.00032102 | 0.0012944 | 0.0047105
-0.36 | 0.00041921 | 0.0016332 | 0.006052
-0.35 | 0.00055603 | 0.0021119 | 0.007775
-0.34 | 0.0007968 | 0.0027901 | 0.010355
-0.33 | 0.0010675 | 0.0037278 | 0.013812
-0.32 | 0.001449 | 0.0049897 | 0.01873
-0.31 | 0.0019679 | 0.006976 | 0.02553
-0.3 | 0.0026911 | 0.009505 | 0.035111
-0.29 | 0.0036764 | 0.012961 | 0.048363
-0.28 | 0.005022 | 0.01764 | 0.06663
-0.27 | 0.007167 | 0.024287 | 0.09168
-0.26 | 0.009793 | 0.033224 | 0.12626
-0.25 | 0.013353 | 0.045553 | 0.17347
-0.24 | 0.018172 | 0.06307 | 0.23652
-0.23 | 0.024838 | 0.08575 | 0.32388
-0.22 | 0.033746 | 0.11681 | 0.43709
-0.21 | 0.04594 | 0.15847 | 0.5932
-0.2 | 0.06367 | 0.21544 | 0.8059
-0.19 | 0.08646 | 0.29036 | 1.0849
-0.18 | 0.11696 | 0.39234 | 1.4576
-0.17 | 0.15836 | 0.5287 | 1.94
-0.16 | 0.21302 | 0.7092 | 2.5551
-0.15 | 0.28604 | 0.9434 | 3.3701
-0.14 | 0.38581 | 1.2568 | 4.4204
-0.13 | 0.51397 | 1.6657 | 5.71
-0.12 | 0.6884 | 2.1828 | 7.303
-0.11 | 0.9112 | 2.8643 | 9.274
-0.1 | 1.211 | 3.7165 | 11.609
-0.09 | 1.5991 | 4.8059 | 14.49
-0.08 | 2.0949 | 6.153 | 17.715
-0.07 | 2.7207 | 7.816 | 21.472
-0.06 | 3.5125 | 9.815 | 25.705
-0.05 | 4.5158 | 12.277 | 30.543
-0.04 | 5.71 | 15.164 | 35.823
-0.03 | 7.198 | 18.476 | 41.639
-0.02 | 8.965 | 22.352 | 48.04
-0.01 | 11.031 | 26.748 | 54.904
0 | 13.494 | 31.597 | 62.39
0.01 | 16.238 | 37.129 | 70.25
0.02 | 19.362 | 43.017 | 78.37
0.03 | 22.857 | 49.502 | 87.13
0.04 | 26.65 | 56.499 | 96.19
0.05 | 30.769 | 63.79 | 105.67
0.06 | 35.163 | 71.65 | 115.43
0.07 | 39.812 | 79.83 | 125.51
0.08 | 44.608 | 88.59 | 135.99
0.09 | 49.582 | 97.51 | 146.69
0.1 | 54.639 | 106.79 | 157.55
0.11 | 59.56 | 116.23 | 168.84
0.12 | 64.78 | 126.25 | 180.06
0.13 | 69.91 | 136.23 | 191.62
0.14 | 75 | 146.59 | 203.28
0.15 | 79.89 | 157.09 | 215.05
0.16 | 84.72 | 167.69 | 226.94
0.17 | 89.37 | 178.56 | 238.91
0.18 | 93.89 | 189.54 | 250.99
0.19 | 98.15 | 200.66 | 263.06
0.2 | 102.36 | 211.89 | 275.23
0.21 | 106.31 | 223.2 | 287.47
0.22 | 110.07 | 234.48 | 299.68
0.23 | 113.45 | 245.86 | 311.86
0.24 | 116.79 | 257.28 | 324.1
0.25 | 120.03 | 268.78 | 336.41
0.26 | 123.13 | 280.19 | 348.31
0.27 | 125.86 | 291.56 | 360.51
0.28 | 128.43 | 302.91 | 372.58
0.29 | 130.84 | 314.23 | 384.51
0.3 | 133.16 | 325.49 | 396.59
0.31 | 135.57 | 336.71 | 408.25
0.32 | 137.55 | 347.91 | 419.98
0.33 | 139.35 | 358.9 | 431.61
0.34 | 141.08 | 369.83 | 443.08
0.35 | 142.64 | 380.44 | 454.25
0.36 | 144.51 | 391.12 | 465.5
0.37 | 145.91 | 401.65 | 476.62
0.38 | 147.21 | 411.83 | 487.52
0.39 | 148.43 | 421.93 | 498.29
0.4 | 149.77 | 431.81 | 508.55
0.41 | 151.04 | 441.45 | 519.03
0.42 | 152.04 | 451.02 | 529.26
0.43 | 152.94 | 460.2 | 539.22
0.44 | 153.88 | 469.12 | 548.99
0.45 | 155.17 | 477.89 | 558.39
0.46 | 155.92 | 486.4 | 567.83
0.47 | 156.53 | 494.55 | 576.6
0.48 | 157.3 | 502.43 | 585.6
0.49 | 157.93 | 509.99 | 594.2
0.5 | 159.04 | 517.4 | 602.6

## Tranconductance (mS-mm)
VGS (V) | VDS = 0.100 V | VDS = 0.500 V | VDS = 0.900 V
-0.75 | -0.001522 | -0.00605 | -0.01547
-0.74 | -0.001664 | -0.005775 | -0.01607
-0.73 | -0.001673 | -0.005105 | -0.01498
-0.72 | -0.0015525 | -0.004465 | -0.012865
-0.71 | -0.001376 | -0.00456 | -0.012835
-0.7 | -0.0011785 | -0.004575 | -0.01278
-0.69 | -0.001172 | -0.00459 | -0.01361
-0.68 | -0.0013245 | -0.004825 | -0.014145
-0.67 | -0.001292 | -0.004515 | -0.01419
-0.66 | -0.0011355 | -0.003715 | -0.0118
-0.65 | -0.001004 | -0.003705 | -0.010385
-0.64 | -0.000876 | -0.003985 | -0.011785
-0.63 | -0.000889 | -0.003465 | -0.01222
-0.62 | -0.000933 | -0.003295 | -0.01124
-0.61 | -0.0009575 | -0.00329 | -0.01085
-0.6 | -0.000829 | -0.003025 | -0.01041
-0.59 | -0.000732 | -0.003175 | -0.00907
-0.58 | -0.0006645 | -0.0033 | -0.010115
-0.57 | -0.000679 | -0.00289 | -0.00967
-0.56 | -0.0007485 | -0.002545 | -0.00804
-0.55 | -0.000661 | -0.002545 | -0.008475
-0.54 | -0.000618 | -0.002615 | -0.008685
-0.53 | -0.0005925 | -0.002515 | -0.007825
-0.52 | -0.0004905 | -0.00233 | -0.00645
-0.51 | -0.0005215 | -0.002125 | -0.006485
-0.5 | -0.000485 | -0.00183 | -0.006365
-0.49 | -0.0003555 | -0.00141 | -0.00541
-0.48 | -0.0002385 | -0.00122 | -0.004455
-0.47 | -7.65e-05 | -0.00074 | -0.00311
-0.46 | 3.15e-05 | -0.000275 | -0.001135
-0.45 | 0.000203 | 0.00032 | 0.002245
-0.44 | 0.000525 | 0.00155 | 0.004875
-0.43 | 0.000908 | 0.002755 | 0.00883
-0.42 | 0.0013855 | 0.00451 | 0.015225
-0.41 | 0.0020455 | 0.00705 | 0.023875
-0.4 | 0.002972 | 0.010255 | 0.034975
-0.39 | 0.0042535 | 0.01476 | 0.05116
-0.38 | 0.006008 | 0.020975 | 0.07429
-0.37 | 0.008426 | 0.029225 | 0.11084
-0.36 | 0.0117505 | 0.040875 | 0.153225
-0.35 | 0.0188795 | 0.057845 | 0.21515
-0.34 | 0.0255735 | 0.080795 | 0.30185
-0.33 | 0.03261 | 0.10998 | 0.41875
-0.32 | 0.04502 | 0.16241 | 0.5859
-0.31 | 0.062105 | 0.225765 | 0.81905
-0.3 | 0.085425 | 0.29925 | 1.14165
-0.29 | 0.116545 | 0.40675 | 1.57595
-0.28 | 0.17453 | 0.5663 | 2.16585
-0.27 | 0.23855 | 0.7792 | 2.9815
-0.26 | 0.3093 | 1.0633 | 4.0895
-0.25 | 0.41895 | 1.4923 | 5.513
-0.24 | 0.57425 | 2.00985 | 7.5205
-0.23 | 0.7787 | 2.687 | 10.0285
-0.22 | 1.0551 | 3.636 | 13.466
-0.21 | 1.4962 | 4.9315 | 18.4405
-0.2 | 2.026 | 6.5945 | 24.585
-0.19 | 2.6645 | 8.845 | 32.585
-0.18 | 3.595 | 11.917 | 42.755
-0.17 | 4.803 | 15.843 | 54.875
-0.16 | 6.384 | 20.735 | 71.505
-0.15 | 8.6395 | 27.38 | 93.265
-0.14 | 11.3965 | 36.115 | 116.995
-0.13 | 15.1295 | 46.3 | 144.13
-0.12 | 19.8615 | 59.93 | 178.2
-0.11 | 26.13 | 76.685 | 215.3
-0.1 | 34.395 | 97.08 | 260.8
-0.09 | 44.195 | 121.825 | 305.3
-0.08 | 56.08 | 150.505 | 349.1
-0.07 | 70.88 | 183.1 | 399.5
-0.06 | 89.755 | 223.05 | 453.55
-0.05 | 109.875 | 267.45 | 505.9
-0.04 | 134.11 | 309.95 | 554.8
-0.03 | 162.75 | 359.4 | 610.85
-0.02 | 191.65 | 413.6 | 663.25
-0.01 | 226.45 | 462.25 | 717.5
0 | 260.35 | 519.05 | 767.3
0.01 | 293.4 | 571 | 799
0.02 | 330.95 | 618.65 | 844
0.03 | 364.4 | 674.1 | 891
0.04 | 395.6 | 714.4 | 927
0.05 | 425.65 | 757.55 | 962
0.06 | 452.15 | 802 | 992
0.07 | 472.25 | 847 | 1028
0.08 | 488.5 | 884 | 1059
0.09 | 501.55 | 910 | 1078
0.1 | 498.9 | 936 | 1107.5
0.11 | 507.05 | 973 | 1125.5
0.12 | 517.5 | 1000 | 1139
0.13 | 511 | 1017 | 1161
0.14 | 499 | 1043 | 1171.5
0.15 | 486 | 1055 | 1183
0.16 | 474 | 1073.5 | 1193
0.17 | 458.5 | 1092.5 | 1202.5
0.18 | 439 | 1105 | 1207.5
0.19 | 423.5 | 1117.5 | 1212
0.2 | 408 | 1127 | 1220.5
0.21 | 385.5 | 1129.5 | 1222.5
0.22 | 357 | 1133 | 1219.5
0.23 | 336 | 1140 | 1221
0.24 | 329 | 1146 | 1227.5
0.25 | 317 | 1145.5 | 1210.5
0.26 | 291.5 | 1139 | 1205
0.27 | 265 | 1136 | 1213.5
0.28 | 249 | 1133.5 | 1200
0.29 | 236.5 | 1129 | 1200.5
0.3 | 236.5 | 1124 | 1187
0.31 | 219.5 | 1121 | 1169.5
0.32 | 189 | 1109.5 | 1168
0.33 | 176.5 | 1096 | 1155
0.34 | 164.5 | 1077 | 1132
0.35 | 171.5 | 1064.5 | 1121
0.36 | 163.5 | 1060.5 | 1118.5
0.37 | 135 | 1035.5 | 1101
0.38 | 126 | 1014 | 1083.5
0.39 | 128 | 999 | 1051.5
0.4 | 130.5 | 976 | 1037
0.41 | 113.5 | 960.5 | 1035.5
0.42 | 95 | 937.5 | 1009.5
0.43 | 92 | 905 | 986.5
0.44 | 111.5 | 884.5 | 958.5
0.45 | 102 | 864 | 942
0.46 | 68 | 833 | 910.5
0.47 | 69 | 801.5 | 888.5
0.48 | 70 | 772 | 880
0.49 | 87 | 748.5 | 850
0.5 | 111 | 741 | 840