## IDS-VDS Characteristic (mA-mm)
VGS (V) | VDS = 0.100 V | VDS = 0.500 V | VDS = 0.900 V
-0.75 | 0.00037364 | 0.0015034 | 0.0048968
-0.74 | 0.00035693 | 0.0014481 | 0.0047459
-0.73 | 0.00033941 | 0.0014085 | 0.004599
-0.72 | 0.00032612 | 0.0013532 | 0.0044671
-0.71 | 0.0003139 | 0.0013051 | 0.0043426
-0.7 | 0.00030106 | 0.0012572 | 0.0042005
-0.69 | 0.00028902 | 0.0012105 | 0.0040868
-0.68 | 0.0002746 | 0.0011726 | 0.0039426
-0.67 | 0.0002615 | 0.0011269 | 0.0038288
-0.66 | 0.0002501 | 0.0010783 | 0.0037046
-0.65 | 0.00023861 | 0.0010385 | 0.0035994
-0.64 | 0.0002285 | 0.0010065 | 0.0034914
-0.63 | 0.00021814 | 0.0009697 | 0.0033666
-0.62 | 0.00020601 | 0.0009282 | 0.0032743
-0.61 | 0.00019947 | 0.0009041 | 0.0031613
-0.6 | 0.00018895 | 0.0008696 | 0.0030679
-0.59 | 0.00018046 | 0.0008325 | 0.0029641
-0.58 | 0.00017308 | 0.0008051 | 0.0028699
-0.57 | 0.00016416 | 0.0007733 | 0.0027563
-0.56 | 0.00015798 | 0.0007442 | 0.0026901
-0.55 | 0.00014994 | 0.0007193 | 0.0026115
-0.54 | 0.00014373 | 0.0006944 | 0.0025517
-0.53 | 0.00013727 | 0.0006711 | 0.0024672
-0.52 | 0.00013208 | 0.0006495 | 0.002394
-0.51 | 0.00012547 | 0.0006278 | 0.002315
-0.5 | 0.00012113 | 0.0006101 | 0.0022613
-0.49 | 0.00011711 | 0.0005901 | 0.0022131
-0.48 | 0.00011259 | 0.0005764 | 0.0021774
-0.47 | 0.00011136 | 0.0005694 | 0.0021487
-0.46 | 0.00011101 | 0.0005646 | 0.0021237
-0.45 | 0.00011169 | 0.0005647 | 0.0021342
-0.44 | 0.00011521 | 0.0005763 | 0.0021741
-0.43 | 0.00012242 | 0.0005951 | 0.0022585
-0.42 | 0.00013364 | 0.0006357 | 0.0024015
-0.41 | 0.00015084 | 0.0006914 | 0.0025965
-0.4 | 0.00017657 | 0.0007847 | 0.0029074
-0.39 | 0.00021425 | 0.0009165 | 0.0033647
-0.38 | 0.00026674 | 0.0011024 | 0.0040509
-0.37 | 0.00034103 | 0.0013635 | 0.0050058
-0.36 | 0.00044585 | 0.0017324 | 0.006417
-0.35 | 0.000598 | 0.0022519 | 0.008349
-0.34 | 0.000801 | 0.0029698 | 0.011068
-0.33 | 0.0010764 | 0.0039756 | 0.014837
-0.32 | 0.0014627 | 0.0053764 | 0.020135
-0.31 | 0.0019918 | 0.007414 | 0.027394
-0.3 | 0.002733 | 0.010119 | 0.037788
-0.29 | 0.00373 | 0.013777 | 0.052033
-0.28 | 0.0051055 | 0.018866 | 0.0714
-0.27 | 0.007399 | 0.025759 | 0.09844
-0.26 | 0.010099 | 0.035324 | 0.13456
-0.25 | 0.013734 | 0.048363 | 0.18459
-0.24 | 0.018736 | 0.06697 | 0.25181
-0.23 | 0.02556 | 0.09083 | 0.34286
-0.22 | 0.034741 | 0.12346 | 0.46544
-0.21 | 0.047355 | 0.16765 | 0.6311
-0.2 | 0.06599 | 0.22678 | 0.8543
-0.19 | 0.08949 | 0.30583 | 1.1461
-0.18 | 0.12064 | 0.41345 | 1.54
-0.17 | 0.16302 | 0.55348 | 2.0366
-0.16 | 0.21927 | 0.7417 | 2.6968
-0.15 | 0.29399 | 0.9891 | 3.5298
-0.14 | 0.39644 | 1.3164 | 4.6194
-0.13 | 0.52778 | 1.7332 | 5.957
-0.12 | 0.7085 | 2.2777 | 7.629
-0.11 | 0.9373 | 2.9678 | 9.621
-0.1 | 1.2418 | 3.8655 | 12.045
-0.09 | 1.6377 | 4.9996 | 14.908
-0.08 | 2.1429 | 6.374 | 18.211
-0.07 | 2.7843 | 8.05 | 22.063
-0.06 | 3.5934 | 10.147 | 26.351
-0.05 | 4.6088 | 12.628 | 31.274
-0.04 | 5.799 | 15.552 | 36.548
-0.03 | 7.302 | 18.983 | 42.433
-0.02 | 9.067 | 22.858 | 48.884
-0.01 | 11.199 | 27.297 | 55.757
0 | 13.665 | 32.312 | 63.32
0.01 | 16.462 | 37.789 | 71.25
0.02 | 19.569 | 43.653 | 79.41
0.03 | 23.105 | 50.277 | 88.21
0.04 | 26.92 | 57.27 | 97.34
0.05 | 31.062 | 64.64 | 106.78
0.06 | 35.458 | 72.55 | 116.68
0.07 | 40.115 | 80.83 | 126.85
0.08 | 45.003 | 89.45 | 137.36
0.09 | 49.963 | 98.54 | 147.94
0.1 | 55.026 | 107.73 | 158.92
0.11 | 59.97 | 117.35 | 170.03
0.12 | 65.22 | 127.24 | 181.54
0.13 | 70.35 | 137.36 | 193
0.14 | 75.44 | 147.55 | 204.65
0.15 | 80.36 | 158.09 | 216.49
0.16 | 85.21 | 168.84 | 228.35
0.17 | 89.86 | 179.7 | 240.37
0.18 | 94.37 | 190.66 | 252.51
0.19 | 98.7 | 201.58 | 264.58
0.2 | 102.82 | 212.94 | 276.82
0.21 | 106.81 | 224.26 | 288.91
0.22 | 110.52 | 235.64 | 301.28
0.23 | 114.12 | 247.08 | 313.43
0.24 | 117.41 | 258.31 | 325.67
0.25 | 120.6 | 269.98 | 337.86
0.26 | 123.58 | 281.36 | 349.96
0.27 | 126.33 | 292.74 | 362.03
0.28 | 129.1 | 304.11 | 374.08
0.29 | 131.46 | 315.43 | 386.08
0.3 | 133.74 | 326.72 | 397.86
0.31 | 135.98 | 337.97 | 409.78
0.32 | 137.95 | 349.06 | 421.51
0.33 | 140.01 | 359.99 | 433.06
0.34 | 141.7 | 370.93 | 444.56
0.35 | 143.35 | 381.72 | 455.67
0.36 | 144.95 | 392.27 | 466.95
0.37 | 146.55 | 402.82 | 478.03
0.38 | 147.91 | 412.95 | 488.84
0.39 | 149.14 | 423.11 | 499.52
0.4 | 150.34 | 432.96 | 510.01
0.41 | 151.49 | 442.63 | 520.39
0.42 | 152.82 | 452.15 | 530.55
0.43 | 153.67 | 461.36 | 540.48
0.44 | 154.53 | 470.34 | 550.13
0.45 | 155.52 | 478.99 | 559.71
0.46 | 156.23 | 487.51 | 569.11
0.47 | 157.29 | 495.59 | 577.8
0.48 | 157.84 | 503.5 | 586.9
0.49 | 158.6 | 511.08 | 595.2
0.5 | 159.39 | 518.33 | 603.7

## Tranconductance (mS-mm)
VGS (V) | VDS = 0.100 V | VDS = 0.500 V | VDS = 0.900 V
-0.75 | -0.001671 | -0.00553 | -0.01509
-0.74 | -0.0017115 | -0.004745 | -0.01489
-0.73 | -0.0015405 | -0.004745 | -0.01394
-0.72 | -0.0012755 | -0.00517 | -0.01282
-0.71 | -0.001253 | -0.0048 | -0.01333
-0.7 | -0.001244 | -0.00473 | -0.01279
-0.69 | -0.001323 | -0.00423 | -0.012895
-0.68 | -0.001376 | -0.00418 | -0.0129
-0.67 | -0.001225 | -0.004715 | -0.0119
-0.66 | -0.0011445 | -0.00442 | -0.01147
-0.65 | -0.00108 | -0.00359 | -0.01066
-0.64 | -0.0010235 | -0.00344 | -0.01164
-0.63 | -0.0011245 | -0.003915 | -0.010855
-0.62 | -0.0009335 | -0.00328 | -0.010265
-0.61 | -0.000853 | -0.00293 | -0.01032
-0.6 | -0.0009505 | -0.00358 | -0.00986
-0.59 | -0.0007935 | -0.003225 | -0.0099
-0.58 | -0.000815 | -0.00296 | -0.01039
-0.57 | -0.000755 | -0.003045 | -0.00899
-0.56 | -0.000711 | -0.0027 | -0.00724
-0.55 | -0.0007125 | -0.00249 | -0.00692
-0.54 | -0.0006335 | -0.00241 | -0.007215
-0.53 | -0.0005825 | -0.002245 | -0.007885
-0.52 | -0.00059 | -0.002165 | -0.00761
-0.51 | -0.0005475 | -0.00197 | -0.006635
-0.5 | -0.000418 | -0.001885 | -0.005095
-0.49 | -0.000427 | -0.001685 | -0.004195
-0.48 | -0.0002875 | -0.001035 | -0.00322
-0.47 | -7.9e-05 | -0.00059 | -0.002685
-0.46 | 1.65e-05 | -0.000235 | -0.000725
-0.45 | 0.00021 | 0.000585 | 0.00252
-0.44 | 0.0005365 | 0.00152 | 0.006215
-0.43 | 0.0009215 | 0.00297 | 0.01137
-0.42 | 0.001421 | 0.004815 | 0.0169
-0.41 | 0.0021465 | 0.00745 | 0.025295
-0.4 | 0.0031705 | 0.011255 | 0.03841
-0.39 | 0.0045085 | 0.015885 | 0.057175
-0.38 | 0.006339 | 0.02235 | 0.082055
-0.37 | 0.0089555 | 0.0315 | 0.118305
-0.36 | 0.0128485 | 0.04442 | 0.16716
-0.35 | 0.0177575 | 0.06187 | 0.23255
-0.34 | 0.02392 | 0.086185 | 0.3244
-0.33 | 0.033085 | 0.12033 | 0.45335
-0.32 | 0.04577 | 0.17192 | 0.62785
-0.31 | 0.063515 | 0.23713 | 0.88265
-0.3 | 0.08691 | 0.31815 | 1.23195
-0.29 | 0.118625 | 0.43735 | 1.6806
-0.28 | 0.18345 | 0.5991 | 2.32035
-0.27 | 0.249675 | 0.8229 | 3.158
-0.26 | 0.31675 | 1.1302 | 4.3075
-0.25 | 0.43185 | 1.5823 | 5.8625
-0.24 | 0.5913 | 2.12335 | 7.9135
-0.23 | 0.80025 | 2.8245 | 10.6815
-0.22 | 1.08975 | 3.841 | 14.412
-0.21 | 1.56245 | 5.166 | 19.443
-0.2 | 2.10675 | 6.909 | 25.75
-0.19 | 2.7325 | 9.3335 | 34.285
-0.18 | 3.6765 | 12.3825 | 44.525
-0.17 | 4.9315 | 16.4125 | 57.84
-0.16 | 6.5485 | 21.781 | 74.66
-0.15 | 8.8585 | 28.735 | 96.13
-0.14 | 11.6895 | 37.205 | 121.36
-0.13 | 15.603 | 48.065 | 150.48
-0.12 | 20.476 | 61.73 | 183.2
-0.11 | 26.665 | 79.39 | 220.8
-0.1 | 35.02 | 101.59 | 264.35
-0.09 | 45.055 | 125.425 | 308.3
-0.08 | 57.33 | 152.52 | 357.75
-0.07 | 72.525 | 188.65 | 407
-0.06 | 91.225 | 228.9 | 460.55
-0.05 | 110.28 | 270.25 | 509.85
-0.04 | 134.66 | 317.75 | 557.95
-0.03 | 163.4 | 365.3 | 616.8
-0.02 | 194.85 | 415.7 | 666.2
-0.01 | 229.9 | 472.7 | 721.8
0 | 263.15 | 524.6 | 774.65
0.01 | 295.2 | 567.05 | 804.5
0.02 | 332.15 | 624.4 | 848
0.03 | 367.55 | 680.85 | 896.5
0.04 | 397.85 | 718.15 | 928.5
0.05 | 426.9 | 764 | 967
0.06 | 452.65 | 809.5 | 1003.5
0.07 | 477.25 | 845 | 1034
0.08 | 492.4 | 885.5 | 1054.5
0.09 | 501.15 | 914 | 1078
0.1 | 500.35 | 940.5 | 1104.5
0.11 | 509.7 | 975.5 | 1131
0.12 | 519 | 1000.5 | 1148.5
0.13 | 511 | 1015.5 | 1155.5
0.14 | 500.5 | 1036.5 | 1174.5
0.15 | 488.5 | 1064.5 | 1185
0.16 | 475 | 1080.5 | 1194
0.17 | 458 | 1091 | 1208
0.18 | 442 | 1094 | 1210.5
0.19 | 422.5 | 1114 | 1215.5
0.2 | 405.5 | 1134 | 1216.5
0.21 | 385 | 1135 | 1223
0.22 | 365.5 | 1141 | 1226
0.23 | 344.5 | 1133.5 | 1219.5
0.24 | 324 | 1145 | 1221.5
0.25 | 308.5 | 1152.5 | 1214.5
0.26 | 286.5 | 1138 | 1208.5
0.27 | 276 | 1137.5 | 1206
0.28 | 256.5 | 1134.5 | 1202.5
0.29 | 232 | 1130.5 | 1189
0.3 | 226 | 1127 | 1185
0.31 | 210.5 | 1117 | 1182.5
0.32 | 201.5 | 1101 | 1164
0.33 | 187.5 | 1093.5 | 1152.5
0.34 | 167 | 1086.5 | 1130.5
0.35 | 162.5 | 1067 | 1119.5
0.36 | 160 | 1055 | 1118
0.37 | 148 | 1034 | 1094.5
0.38 | 129.5 | 1014.5 | 1074.5
0.39 | 121.5 | 1000.5 | 1058.5
0.4 | 117.5 | 976 | 1043.5
0.41 | 124 | 959.5 | 1027
0.42 | 109 | 936.5 | 1004.5
0.43 | 85.5 | 909.5 | 979
0.44 | 92.5 | 881.5 | 961.5
0.45 | 85 | 858.5 | 949
0.46 | 88.5 | 830 | 904.5
0.47 | 80.5 | 799.5 | 889.5
0.48 | 65.5 | 774.5 | 870
0.49 | 77.5 | 741.5 | 840
0.5 | 79 | 725 | 850