## IDS-VDS Characteristic (mA-mm)
VGS (V) | VDS = 0.100 V | VDS = 0.500 V | VDS = 0.900 V
-0.75 | 0.00039179 | 0.0016104 | 0.00524
-0.74 | 0.00037308 | 0.0015489 | 0.00507
-0.73 | 0.00035703 | 0.0014986 | 0.0049311
-0.72 | 0.00034271 | 0.0014496 | 0.0048024
-0.71 | 0.00032371 | 0.0013955 | 0.0046436
-0.7 | 0.00030883 | 0.0013423 | 0.0045024
-0.69 | 0.00029257 | 0.001297 | 0.004354
-0.68 | 0.00028053 | 0.0012502 | 0.0042099
-0.67 | 0.0002676 | 0.001204 | 0.0040863
-0.66 | 0.00025656 | 0.0011564 | 0.0039575
-0.65 | 0.00024345 | 0.0011136 | 0.0038604
-0.64 | 0.00023305 | 0.0010742 | 0.0037235
-0.63 | 0.00022185 | 0.0010382 | 0.0036179
-0.62 | 0.00021009 | 0.0009947 | 0.0035156
-0.61 | 0.00020053 | 0.0009563 | 0.0034017
-0.6 | 0.00019225 | 0.0009214 | 0.0032939
-0.59 | 0.00018153 | 0.0008879 | 0.0031956
-0.58 | 0.00017549 | 0.0008558 | 0.0031111
-0.57 | 0.00016774 | 0.0008222 | 0.0029994
-0.56 | 0.00015973 | 0.0007929 | 0.0028834
-0.55 | 0.00015208 | 0.0007722 | 0.0028284
-0.54 | 0.00014618 | 0.0007376 | 0.0027241
-0.53 | 0.00013918 | 0.0007123 | 0.0026275
-0.52 | 0.00013259 | 0.0006953 | 0.0025699
-0.51 | 0.00012765 | 0.0006698 | 0.0024888
-0.5 | 0.00012286 | 0.0006492 | 0.0024193
-0.49 | 0.00011873 | 0.0006254 | 0.0023665
-0.48 | 0.00011561 | 0.0006082 | 0.0023171
-0.47 | 0.00011172 | 0.000598 | 0.0022786
-0.46 | 0.00011107 | 0.0005913 | 0.0022514
-0.45 | 0.0001118 | 0.0005862 | 0.0022372
-0.44 | 0.00011496 | 0.0005941 | 0.0022589
-0.43 | 0.00012134 | 0.0006134 | 0.0023405
-0.42 | 0.00013185 | 0.0006515 | 0.0024552
-0.41 | 0.00014754 | 0.0007021 | 0.0026377
-0.4 | 0.00017194 | 0.0007864 | 0.0029156
-0.39 | 0.000208 | 0.0009068 | 0.0033426
-0.38 | 0.0002572 | 0.0010836 | 0.0039467
-0.37 | 0.00032775 | 0.0013289 | 0.0048174
-0.36 | 0.0004248 | 0.0016753 | 0.006141
-0.35 | 0.00056198 | 0.0021506 | 0.007867
-0.34 | 0.0008007 | 0.0028291 | 0.01044
-0.33 | 0.001076 | 0.0037604 | 0.013835
-0.32 | 0.0014542 | 0.0050723 | 0.018801
-0.31 | 0.001978 | 0.00702 | 0.025551
-0.3 | 0.0026943 | 0.009535 | 0.035047
-0.29 | 0.0036812 | 0.01298 | 0.048249
-0.28 | 0.0050243 | 0.017724 | 0.06652
-0.27 | 0.007165 | 0.024298 | 0.09121
-0.26 | 0.009754 | 0.033243 | 0.12464
-0.25 | 0.013335 | 0.045612 | 0.17134
-0.24 | 0.018159 | 0.06305 | 0.23403
-0.23 | 0.024827 | 0.08551 | 0.3197
-0.22 | 0.033689 | 0.11619 | 0.43373
-0.21 | 0.045873 | 0.15829 | 0.5876
-0.2 | 0.06374 | 0.21312 | 0.793
-0.19 | 0.08607 | 0.28965 | 1.0669
-0.18 | 0.11706 | 0.39098 | 1.4298
-0.17 | 0.1579 | 0.52527 | 1.9078
-0.16 | 0.21213 | 0.7012 | 2.5213
-0.15 | 0.28571 | 0.9353 | 3.3142
-0.14 | 0.38173 | 1.2451 | 4.3149
-0.13 | 0.5121 | 1.6375 | 5.5859
-0.12 | 0.6806 | 2.1589 | 7.183
-0.11 | 0.9081 | 2.8222 | 9.081
-0.1 | 1.2007 | 3.6694 | 11.392
-0.09 | 1.5831 | 4.7573 | 14.159
-0.08 | 2.0773 | 6.061 | 17.389
-0.07 | 2.69 | 7.696 | 21.077
-0.06 | 3.4751 | 9.66 | 25.224
-0.05 | 4.4608 | 12.111 | 30.033
-0.04 | 5.6548 | 14.881 | 35.254
-0.03 | 7.047 | 18.212 | 41.067
-0.02 | 8.813 | 22.005 | 47.228
-0.01 | 10.857 | 26.302 | 54.08
0 | 13.271 | 31.217 | 61.53
0.01 | 16.026 | 36.564 | 69.32
0.02 | 19.098 | 42.428 | 77.46
0.03 | 22.582 | 48.894 | 86.17
0.04 | 26.335 | 55.841 | 95.11
0.05 | 30.431 | 63.08 | 104.54
0.06 | 34.778 | 70.89 | 114.34
0.07 | 39.462 | 79.08 | 124.5
0.08 | 44.237 | 87.67 | 134.93
0.09 | 49.18 | 96.63 | 145.42
0.1 | 54.232 | 105.85 | 156.41
0.11 | 59.21 | 115.36 | 167.49
0.12 | 64.4 | 125.2 | 178.86
0.13 | 69.52 | 135.3 | 190.34
0.14 | 74.57 | 145.54 | 201.96
0.15 | 79.57 | 156.01 | 213.7
0.16 | 84.49 | 166.57 | 225.67
0.17 | 89.17 | 177.53 | 237.62
0.18 | 93.67 | 188.37 | 249.49
0.19 | 97.95 | 199.51 | 261.63
0.2 | 102.08 | 210.75 | 273.89
0.21 | 106.13 | 221.92 | 286.14
0.22 | 109.91 | 233.33 | 298.5
0.23 | 113.49 | 244.7 | 310.44
0.24 | 116.79 | 256.03 | 322.68
0.25 | 119.92 | 267.6 | 334.96
0.26 | 122.92 | 278.96 | 347.05
0.27 | 125.88 | 290.41 | 359.23
0.28 | 128.5 | 301.74 | 371.2
0.29 | 131.04 | 313.07 | 383.08
0.3 | 133.29 | 324.33 | 395.14
0.31 | 135.33 | 335.61 | 406.96
0.32 | 137.61 | 346.7 | 418.52
0.33 | 139.49 | 357.73 | 430.22
0.34 | 141.35 | 368.69 | 441.65
0.35 | 142.98 | 379.34 | 453.01
0.36 | 144.46 | 389.99 | 464.22
0.37 | 146.06 | 400.53 | 475.21
0.38 | 147.55 | 410.77 | 486.14
0.39 | 148.8 | 420.92 | 496.85
0.4 | 149.89 | 430.73 | 507.36
0.41 | 151.2 | 440.47 | 517.71
0.42 | 152.24 | 450.06 | 527.9
0.43 | 153.4 | 459.24 | 537.87
0.44 | 154.32 | 468.21 | 547.62
0.45 | 155 | 476.93 | 557.13
0.46 | 156.19 | 485.52 | 566.47
0.47 | 156.97 | 493.66 | 575.4
0.48 | 157.71 | 501.58 | 584.4
0.49 | 158.39 | 509.17 | 592.8
0.5 | 159.03 | 516.53 | 601.2

## Tranconductance (mS-mm)
VGS (V) | VDS = 0.100 V | VDS = 0.500 V | VDS = 0.900 V
-0.75 | -0.001871 | -0.00615 | -0.017
-0.74 | -0.001738 | -0.00559 | -0.015445
-0.73 | -0.0015185 | -0.004965 | -0.01338
-0.72 | -0.001666 | -0.005155 | -0.014375
-0.71 | -0.001694 | -0.005365 | -0.015
-0.7 | -0.001557 | -0.004925 | -0.01448
-0.69 | -0.001415 | -0.004605 | -0.014625
-0.68 | -0.0012485 | -0.00465 | -0.013385
-0.67 | -0.0011985 | -0.00469 | -0.01262
-0.66 | -0.0012075 | -0.00452 | -0.011295
-0.65 | -0.0011755 | -0.00411 | -0.0117
-0.64 | -0.00108 | -0.00377 | -0.012125
-0.63 | -0.001148 | -0.003975 | -0.010395
-0.62 | -0.001066 | -0.004095 | -0.01081
-0.61 | -0.000892 | -0.003665 | -0.011085
-0.6 | -0.00095 | -0.00342 | -0.010305
-0.59 | -0.000838 | -0.00328 | -0.00914
-0.58 | -0.0006895 | -0.003285 | -0.00981
-0.57 | -0.000788 | -0.003145 | -0.011385
-0.56 | -0.000783 | -0.0025 | -0.00855
-0.55 | -0.0006775 | -0.002765 | -0.007965
-0.54 | -0.000645 | -0.002995 | -0.010045
-0.53 | -0.0006795 | -0.002115 | -0.00771
-0.52 | -0.0005765 | -0.002125 | -0.006935
-0.51 | -0.0004865 | -0.002305 | -0.00753
-0.5 | -0.000446 | -0.00222 | -0.006115
-0.49 | -0.0003625 | -0.00205 | -0.00511
-0.48 | -0.0003505 | -0.00137 | -0.004395
-0.47 | -0.000227 | -0.000845 | -0.003285
-0.46 | 4e-06 | -0.00059 | -0.00207
-0.45 | 0.0001945 | 0.00014 | 0.000375
-0.44 | 0.000477 | 0.00136 | 0.005165
-0.43 | 0.0008445 | 0.00287 | 0.009815
-0.42 | 0.00131 | 0.004435 | 0.01486
-0.41 | 0.0020045 | 0.006745 | 0.02302
-0.4 | 0.003023 | 0.010235 | 0.035245
-0.39 | 0.004263 | 0.01486 | 0.051555
-0.38 | 0.0059875 | 0.021105 | 0.07374
-0.37 | 0.00838 | 0.029585 | 0.109715
-0.36 | 0.0117115 | 0.041085 | 0.15248
-0.35 | 0.018795 | 0.05769 | 0.21495
-0.34 | 0.025701 | 0.08049 | 0.2984
-0.33 | 0.032675 | 0.11216 | 0.41805
-0.32 | 0.0451 | 0.16298 | 0.5858
-0.31 | 0.062005 | 0.223135 | 0.8123
-0.3 | 0.08516 | 0.298 | 1.1349
-0.29 | 0.1165 | 0.40945 | 1.57365
-0.28 | 0.17419 | 0.5659 | 2.14805
-0.27 | 0.236485 | 0.77595 | 2.906
-0.26 | 0.3085 | 1.0657 | 4.0065
-0.25 | 0.42025 | 1.49035 | 5.4695
-0.24 | 0.5746 | 1.9949 | 7.418
-0.23 | 0.7765 | 2.657 | 9.985
-0.22 | 1.0523 | 3.639 | 13.395
-0.21 | 1.50255 | 4.8465 | 17.9635
-0.2 | 2.00985 | 6.568 | 23.965
-0.19 | 2.666 | 8.893 | 31.84
-0.18 | 3.5915 | 11.781 | 42.045
-0.17 | 4.7535 | 15.511 | 54.575
-0.16 | 6.3905 | 20.5015 | 70.32
-0.15 | 8.48 | 27.195 | 89.68
-0.14 | 11.3195 | 35.11 | 113.585
-0.13 | 14.9435 | 45.69 | 143.405
-0.12 | 19.8 | 59.235 | 174.755
-0.11 | 26.005 | 75.525 | 210.45
-0.1 | 33.75 | 96.755 | 253.9
-0.09 | 43.83 | 119.58 | 299.85
-0.08 | 55.345 | 146.935 | 345.9
-0.07 | 69.89 | 179.95 | 391.75
-0.06 | 88.54 | 220.75 | 447.8
-0.05 | 108.985 | 261.05 | 501.5
-0.04 | 129.31 | 305.05 | 551.7
-0.03 | 157.91 | 356.2 | 598.7
-0.02 | 190.5 | 404.5 | 650.65
-0.01 | 222.9 | 460.6 | 715.1
0 | 258.45 | 513.1 | 762
0.01 | 291.35 | 560.55 | 796.5
0.02 | 327.8 | 616.5 | 842.5
0.03 | 361.85 | 670.65 | 882.5
0.04 | 392.45 | 709.3 | 918.5
0.05 | 422.15 | 752.45 | 961.5
0.06 | 451.55 | 800 | 998
0.07 | 472.95 | 839 | 1029.5
0.08 | 485.9 | 877.5 | 1046
0.09 | 499.75 | 909 | 1074
0.1 | 501.5 | 936.5 | 1103.5
0.11 | 508.4 | 967.5 | 1122.5
0.12 | 515.5 | 997 | 1142.5
0.13 | 508.5 | 1017 | 1155
0.14 | 502.5 | 1035.5 | 1168
0.15 | 496 | 1051.5 | 1185.5
0.16 | 480 | 1076 | 1196
0.17 | 459 | 1090 | 1191
0.18 | 439 | 1099 | 1200.5
0.19 | 420.5 | 1119 | 1220
0.2 | 409 | 1120.5 | 1225.5
0.21 | 391.5 | 1129 | 1230.5
0.22 | 368 | 1139 | 1215
0.23 | 344 | 1135 | 1209
0.24 | 321.5 | 1145 | 1226
0.25 | 306.5 | 1146.5 | 1218.5
0.26 | 298 | 1140.5 | 1213.5
0.27 | 279 | 1139 | 1207.5
0.28 | 258 | 1133 | 1192.5
0.29 | 239.5 | 1129.5 | 1197
0.3 | 214.5 | 1127 | 1194
0.31 | 216 | 1118.5 | 1169
0.32 | 208 | 1106 | 1163
0.33 | 187 | 1099.5 | 1156.5
0.34 | 174.5 | 1080.5 | 1139.5
0.35 | 155.5 | 1065 | 1128.5
0.36 | 154 | 1059.5 | 1110
0.37 | 154.5 | 1039 | 1096
0.38 | 137 | 1019.5 | 1082
0.39 | 117 | 998 | 1061
0.4 | 120 | 977.5 | 1043
0.41 | 117.5 | 966.5 | 1027
0.42 | 110 | 938.5 | 1008
0.43 | 104 | 907.5 | 986
0.44 | 80 | 884.5 | 963
0.45 | 93.5 | 865.5 | 942.5
0.46 | 98.5 | 836.5 | 913.5
0.47 | 76 | 803 | 896.5
0.48 | 71 | 775.5 | 870
0.49 | 66 | 747.5 | 840
0.5 | 64 | 736 | 840