## IDS-VDS Characteristic (mA-mm)
VGS (V) | VDS = 0.100 V | VDS = 0.500 V | VDS = 0.900 V
-0.75 | 0.00037262 | 0.0015429 | 0.005079
-0.74 | 0.0003557 | 0.001484 | 0.0049218
-0.73 | 0.00033876 | 0.0014392 | 0.0047559
-0.72 | 0.00032867 | 0.0013869 | 0.0046253
-0.71 | 0.00031364 | 0.0013331 | 0.0044857
-0.7 | 0.00029652 | 0.0012949 | 0.0043635
-0.69 | 0.00028731 | 0.0012515 | 0.0042187
-0.68 | 0.00027225 | 0.0011972 | 0.0040829
-0.67 | 0.00025903 | 0.0011579 | 0.0039571
-0.66 | 0.00024784 | 0.0011136 | 0.0038447
-0.65 | 0.00023723 | 0.0010767 | 0.003732
-0.64 | 0.0002272 | 0.0010375 | 0.0035879
-0.63 | 0.00021527 | 0.000999 | 0.0034848
-0.62 | 0.00020485 | 0.0009598 | 0.0033717
-0.61 | 0.00019519 | 0.000918 | 0.0032443
-0.6 | 0.00018609 | 0.0008905 | 0.0031661
-0.59 | 0.00017845 | 0.0008605 | 0.0030553
-0.58 | 0.00016998 | 0.000826 | 0.0029809
-0.57 | 0.00016171 | 0.0007964 | 0.002861
-0.56 | 0.00015412 | 0.00077 | 0.0027827
-0.55 | 0.00014628 | 0.000736 | 0.0026986
-0.54 | 0.00013946 | 0.0007092 | 0.0025988
-0.53 | 0.00013237 | 0.000692 | 0.0025315
-0.52 | 0.00012689 | 0.0006658 | 0.0024486
-0.51 | 0.00012204 | 0.0006453 | 0.0023891
-0.5 | 0.00011686 | 0.0006233 | 0.0023077
-0.49 | 0.00011333 | 0.0006034 | 0.0022597
-0.48 | 0.00011069 | 0.0005913 | 0.002214
-0.47 | 0.00010879 | 0.0005818 | 0.0021801
-0.46 | 0.00010822 | 0.000577 | 0.0021625
-0.45 | 0.00010858 | 0.000575 | 0.0021604
-0.44 | 0.00011259 | 0.0005827 | 0.0021955
-0.43 | 0.00011921 | 0.0006063 | 0.0022683
-0.42 | 0.00013063 | 0.000643 | 0.0023924
-0.41 | 0.0001478 | 0.0006991 | 0.0025912
-0.4 | 0.00017346 | 0.0007858 | 0.0029015
-0.39 | 0.00020971 | 0.0009165 | 0.003317
-0.38 | 0.00026215 | 0.0010943 | 0.0039772
-0.37 | 0.00033498 | 0.0013456 | 0.0048836
-0.36 | 0.00043634 | 0.0017047 | 0.006272
-0.35 | 0.0005879 | 0.0022003 | 0.008098
-0.34 | 0.0007891 | 0.0029056 | 0.010739
-0.33 | 0.001063 | 0.0038753 | 0.01439
-0.32 | 0.0014404 | 0.0052144 | 0.019492
-0.31 | 0.0019576 | 0.007219 | 0.026625
-0.3 | 0.0026862 | 0.009829 | 0.036512
-0.29 | 0.0036688 | 0.013433 | 0.050219
-0.28 | 0.005013 | 0.018344 | 0.06942
-0.27 | 0.007284 | 0.02509 | 0.09553
-0.26 | 0.009928 | 0.034356 | 0.13097
-0.25 | 0.013549 | 0.046977 | 0.17856
-0.24 | 0.018399 | 0.06483 | 0.24359
-0.23 | 0.025203 | 0.08869 | 0.33258
-0.22 | 0.034221 | 0.12041 | 0.45228
-0.21 | 0.046638 | 0.16323 | 0.6132
-0.2 | 0.06499 | 0.22151 | 0.8287
-0.19 | 0.08811 | 0.29769 | 1.1092
-0.18 | 0.11923 | 0.40241 | 1.485
-0.17 | 0.16163 | 0.54151 | 1.9822
-0.16 | 0.21626 | 0.7229 | 2.6123
-0.15 | 0.29208 | 0.9619 | 3.4452
-0.14 | 0.39104 | 1.2785 | 4.4964
-0.13 | 0.52287 | 1.6964 | 5.816
-0.12 | 0.6987 | 2.2176 | 7.405
-0.11 | 0.9255 | 2.8972 | 9.388
-0.1 | 1.2294 | 3.7713 | 11.771
-0.09 | 1.6172 | 4.8799 | 14.612
-0.08 | 2.1176 | 6.223 | 17.863
-0.07 | 2.7523 | 7.909 | 21.672
-0.06 | 3.5511 | 9.951 | 25.892
-0.05 | 4.5535 | 12.401 | 30.769
-0.04 | 5.767 | 15.295 | 36.107
-0.03 | 7.237 | 18.633 | 41.904
-0.02 | 9.037 | 22.54 | 48.299
-0.01 | 11.129 | 26.926 | 55.212
0 | 13.585 | 31.915 | 62.8
0.01 | 16.38 | 37.329 | 70.67
0.02 | 19.497 | 43.298 | 78.81
0.03 | 23.027 | 49.828 | 87.54
0.04 | 26.841 | 56.834 | 96.73
0.05 | 30.951 | 64.15 | 106.17
0.06 | 35.34 | 71.97 | 116
0.07 | 40.039 | 80.31 | 126.29
0.08 | 44.869 | 88.9 | 136.55
0.09 | 49.845 | 97.83 | 147.3
0.1 | 54.945 | 107.14 | 158.29
0.11 | 59.85 | 116.79 | 169.38
0.12 | 65.1 | 126.83 | 180.94
0.13 | 70.23 | 136.73 | 192.36
0.14 | 75.3 | 147.14 | 204.05
0.15 | 80.25 | 157.65 | 215.85
0.16 | 85.11 | 168.32 | 227.9
0.17 | 89.78 | 179.22 | 239.75
0.18 | 94.32 | 190.2 | 251.86
0.19 | 98.63 | 201.22 | 264.02
0.2 | 102.78 | 212.52 | 276.16
0.21 | 106.75 | 223.92 | 288.49
0.22 | 110.46 | 235.15 | 300.62
0.23 | 114.06 | 246.52 | 312.96
0.24 | 117.39 | 258.02 | 325.15
0.25 | 120.6 | 269.57 | 337.44
0.26 | 123.56 | 281.11 | 349.69
0.27 | 126.49 | 292.33 | 361.58
0.28 | 128.97 | 303.81 | 373.73
0.29 | 131.48 | 315.09 | 385.68
0.3 | 133.88 | 326.44 | 397.73
0.31 | 135.95 | 337.71 | 409.49
0.32 | 138.21 | 348.82 | 421.21
0.33 | 140 | 359.87 | 432.87
0.34 | 141.77 | 370.78 | 444.36
0.35 | 143.55 | 381.53 | 455.66
0.36 | 145.04 | 392.03 | 466.7
0.37 | 146.65 | 402.69 | 477.89
0.38 | 147.99 | 413 | 488.79
0.39 | 149.25 | 423.07 | 499.54
0.4 | 150.49 | 432.95 | 510.11
0.41 | 151.8 | 442.58 | 520.29
0.42 | 152.84 | 452.22 | 530.64
0.43 | 153.8 | 461.48 | 540.59
0.44 | 154.8 | 470.42 | 550.32
0.45 | 155.6 | 479.17 | 559.83
0.46 | 156.75 | 487.7 | 569.23
0.47 | 157.38 | 495.83 | 578
0.48 | 158.11 | 503.79 | 587
0.49 | 158.99 | 511.35 | 595.6
0.5 | 159.55 | 518.74 | 603.8

## Tranconductance (mS-mm)
VGS (V) | VDS = 0.100 V | VDS = 0.500 V | VDS = 0.900 V
-0.75 | -0.001692 | -0.00589 | -0.01572
-0.74 | -0.001693 | -0.005185 | -0.016155
-0.73 | -0.0013515 | -0.004855 | -0.014825
-0.72 | -0.001256 | -0.005305 | -0.01351
-0.71 | -0.0016075 | -0.0046 | -0.01309
-0.7 | -0.0013165 | -0.00408 | -0.01335
-0.69 | -0.0012135 | -0.004885 | -0.01403
-0.68 | -0.001414 | -0.00468 | -0.01308
-0.67 | -0.0012205 | -0.00418 | -0.01191
-0.66 | -0.00109 | -0.00406 | -0.011255
-0.65 | -0.001032 | -0.003805 | -0.01284
-0.64 | -0.001098 | -0.003885 | -0.01236
-0.63 | -0.0011175 | -0.003885 | -0.01081
-0.62 | -0.001004 | -0.00405 | -0.012025
-0.61 | -0.000938 | -0.003465 | -0.01028
-0.6 | -0.000837 | -0.002875 | -0.00945
-0.59 | -0.0008055 | -0.003225 | -0.00926
-0.58 | -0.000837 | -0.003205 | -0.009715
-0.57 | -0.000793 | -0.0028 | -0.00991
-0.56 | -0.0007715 | -0.00302 | -0.00812
-0.55 | -0.000733 | -0.00304 | -0.009195
-0.54 | -0.0006955 | -0.0022 | -0.008355
-0.53 | -0.0006285 | -0.00217 | -0.00751
-0.52 | -0.0005165 | -0.002335 | -0.00712
-0.51 | -0.0005015 | -0.002125 | -0.007045
-0.5 | -0.0004355 | -0.002095 | -0.00647
-0.49 | -0.0003085 | -0.0016 | -0.004685
-0.48 | -0.000227 | -0.00108 | -0.00398
-0.47 | -0.0001235 | -0.000715 | -0.002575
-0.46 | -1.05e-05 | -0.00034 | -0.000985
-0.45 | 0.0002185 | 0.000285 | 0.00165
-0.44 | 0.0005315 | 0.001565 | 0.005395
-0.43 | 0.000902 | 0.003015 | 0.009845
-0.42 | 0.0014295 | 0.00464 | 0.016145
-0.41 | 0.0021415 | 0.00714 | 0.025455
-0.4 | 0.0030955 | 0.01087 | 0.03629
-0.39 | 0.0044345 | 0.015425 | 0.053785
-0.38 | 0.0062635 | 0.021455 | 0.07833
-0.37 | 0.0087095 | 0.03052 | 0.11474
-0.36 | 0.012646 | 0.042735 | 0.16072
-0.35 | 0.017638 | 0.060045 | 0.22335
-0.34 | 0.023755 | 0.08375 | 0.3146
-0.33 | 0.032565 | 0.11544 | 0.43765
-0.32 | 0.04473 | 0.167185 | 0.61175
-0.31 | 0.06229 | 0.23073 | 0.851
-0.3 | 0.08556 | 0.3107 | 1.1797
-0.29 | 0.11634 | 0.42575 | 1.6454
-0.28 | 0.18076 | 0.58285 | 2.26555
-0.27 | 0.24575 | 0.8006 | 3.0775
-0.26 | 0.31325 | 1.09435 | 4.1515
-0.25 | 0.42355 | 1.5237 | 5.631
-0.24 | 0.5827 | 2.08565 | 7.701
-0.23 | 0.7911 | 2.779 | 10.4345
-0.22 | 1.07175 | 3.727 | 14.031
-0.21 | 1.53845 | 5.055 | 18.821
-0.2 | 2.0736 | 6.723 | 24.8
-0.19 | 2.712 | 9.045 | 32.815
-0.18 | 3.676 | 12.191 | 43.65
-0.17 | 4.8515 | 16.0245 | 56.365
-0.16 | 6.5225 | 21.0195 | 73.15
-0.15 | 8.739 | 27.78 | 94.205
-0.14 | 11.5395 | 36.725 | 118.54
-0.13 | 15.383 | 46.955 | 145.43
-0.12 | 20.1315 | 60.04 | 178.6
-0.11 | 26.535 | 77.685 | 218.3
-0.1 | 34.585 | 99.135 | 261.2
-0.09 | 44.41 | 122.585 | 304.6
-0.08 | 56.755 | 151.455 | 353
-0.07 | 71.675 | 186.4 | 401.45
-0.06 | 90.06 | 224.6 | 454.85
-0.05 | 110.795 | 267.2 | 510.75
-0.04 | 134.175 | 311.6 | 556.75
-0.03 | 163.5 | 362.25 | 609.6
-0.02 | 194.6 | 414.65 | 665.4
-0.01 | 227.4 | 468.75 | 725.05
0 | 262.55 | 520.15 | 772.9
0.01 | 295.6 | 569.15 | 800.5
0.02 | 332.35 | 624.95 | 843.5
0.03 | 367.2 | 676.8 | 896
0.04 | 396.2 | 716.1 | 931.5
0.05 | 424.95 | 756.8 | 963.5
0.06 | 454.4 | 808 | 1006
0.07 | 476.45 | 846.5 | 1027.5
0.08 | 490.3 | 876 | 1050.5
0.09 | 503.8 | 912 | 1087
0.1 | 500.25 | 948 | 1104
0.11 | 507.75 | 984.5 | 1132.5
0.12 | 519 | 997 | 1149
0.13 | 510 | 1015.5 | 1155.5
0.14 | 501 | 1046 | 1174.5
0.15 | 490.5 | 1059 | 1192.5
0.16 | 476.5 | 1078.5 | 1195
0.17 | 460.5 | 1094 | 1198
0.18 | 442.5 | 1100 | 1213.5
0.19 | 423 | 1116 | 1215
0.2 | 406 | 1135 | 1223.5
0.21 | 384 | 1131.5 | 1223
0.22 | 365.5 | 1130 | 1223.5
0.23 | 346.5 | 1143.5 | 1226.5
0.24 | 327 | 1152.5 | 1224
0.25 | 308.5 | 1154.5 | 1227
0.26 | 294.5 | 1138 | 1207
0.27 | 270.5 | 1135 | 1202
0.28 | 249.5 | 1138 | 1205
0.29 | 245.5 | 1131.5 | 1200
0.3 | 223.5 | 1131 | 1190.5
0.31 | 216.5 | 1119 | 1174
0.32 | 202.5 | 1108 | 1169
0.33 | 178 | 1098 | 1157.5
0.34 | 177.5 | 1083 | 1139.5
0.35 | 163.5 | 1062.5 | 1117
0.36 | 155 | 1058 | 1111.5
0.37 | 147.5 | 1048.5 | 1104.5
0.38 | 130 | 1019 | 1082.5
0.39 | 125 | 997.5 | 1066
0.4 | 127.5 | 975.5 | 1037.5
0.41 | 117.5 | 963.5 | 1026.5
0.42 | 100 | 945 | 1015
0.43 | 98 | 910 | 984
0.44 | 90 | 884.5 | 962
0.45 | 97.5 | 864 | 945.5
0.46 | 89 | 833 | 908.5
0.47 | 68 | 804.5 | 888.5
0.48 | 80.5 | 776 | 880
0.49 | 72 | 747.5 | 840
0.5 | 56 | 739 | 820