## IDS-VDS Characteristic (mA-mm)
VGS (V) | VDS = 0.100 V | VDS = 0.500 V | VDS = 0.900 V
-0.75 | 0.00034469 | 0.0014285 | 0.0047386
-0.74 | 0.00033001 | 0.001386 | 0.0045727
-0.73 | 0.00031382 | 0.001333 | 0.004465
-0.72 | 0.00029897 | 0.0012672 | 0.0043527
-0.71 | 0.00028559 | 0.0012194 | 0.0041933
-0.7 | 0.00027516 | 0.0011826 | 0.0040468
-0.69 | 0.00026072 | 0.0011406 | 0.0039211
-0.68 | 0.00024818 | 0.0010973 | 0.0037834
-0.67 | 0.00023709 | 0.001052 | 0.0036496
-0.66 | 0.00022535 | 0.0010132 | 0.003533
-0.65 | 0.00021583 | 0.000975 | 0.0034209
-0.64 | 0.00020712 | 0.0009471 | 0.0033174
-0.63 | 0.000198 | 0.0009035 | 0.0032255
-0.62 | 0.00018809 | 0.0008711 | 0.0031227
-0.61 | 0.00017991 | 0.0008418 | 0.0030247
-0.6 | 0.0001717 | 0.000806 | 0.0029351
-0.59 | 0.00016222 | 0.0007804 | 0.0028398
-0.58 | 0.00015448 | 0.0007521 | 0.0027356
-0.57 | 0.00014742 | 0.0007261 | 0.0026571
-0.56 | 0.00014068 | 0.0006969 | 0.0025651
-0.55 | 0.00013473 | 0.0006705 | 0.0024974
-0.54 | 0.00012814 | 0.0006468 | 0.0024245
-0.53 | 0.00012262 | 0.000627 | 0.0023393
-0.52 | 0.00011611 | 0.0006048 | 0.0022786
-0.51 | 0.00011168 | 0.0005841 | 0.0022008
-0.5 | 0.00010696 | 0.0005625 | 0.0021585
-0.49 | 0.00010416 | 0.0005501 | 0.0020967
-0.48 | 0.00010132 | 0.0005347 | 0.0020536
-0.47 | 9.994e-05 | 0.0005304 | 0.0020279
-0.46 | 9.971e-05 | 0.0005224 | 0.0020225
-0.45 | 0.00010135 | 0.0005264 | 0.002017
-0.44 | 0.00010492 | 0.00054 | 0.0020629
-0.43 | 0.00011243 | 0.0005632 | 0.0021369
-0.42 | 0.00012449 | 0.0006037 | 0.0022675
-0.41 | 0.00014307 | 0.0006605 | 0.0024672
-0.4 | 0.0001684 | 0.0007515 | 0.0027814
-0.39 | 0.00020654 | 0.0008831 | 0.0032445
-0.38 | 0.00025828 | 0.0010682 | 0.0039089
-0.37 | 0.00033235 | 0.00133 | 0.0048509
-0.36 | 0.00043569 | 0.0016961 | 0.006275
-0.35 | 0.0005917 | 0.0022097 | 0.008152
-0.34 | 0.0007941 | 0.002942 | 0.010845
-0.33 | 0.00107 | 0.0039324 | 0.014578
-0.32 | 0.0014573 | 0.0053096 | 0.019923
-0.31 | 0.0019837 | 0.007378 | 0.026947
-0.3 | 0.0027179 | 0.010034 | 0.037266
-0.29 | 0.0037154 | 0.013704 | 0.051291
-0.28 | 0.005085 | 0.018747 | 0.07038
-0.27 | 0.007378 | 0.025592 | 0.09681
-0.26 | 0.010079 | 0.035119 | 0.13328
-0.25 | 0.013748 | 0.048159 | 0.18178
-0.24 | 0.018736 | 0.06659 | 0.249
-0.23 | 0.025562 | 0.09021 | 0.33653
-0.22 | 0.034684 | 0.12275 | 0.45916
-0.21 | 0.047314 | 0.16669 | 0.6211
-0.2 | 0.06615 | 0.22566 | 0.8391
-0.19 | 0.08957 | 0.30511 | 1.1279
-0.18 | 0.12115 | 0.41125 | 1.5062
-0.17 | 0.16378 | 0.55295 | 2.0003
-0.16 | 0.22104 | 0.7386 | 2.6503
-0.15 | 0.29583 | 0.9859 | 3.4773
-0.14 | 0.39952 | 1.3082 | 4.5382
-0.13 | 0.53108 | 1.7288 | 5.864
-0.12 | 0.7133 | 2.2792 | 7.502
-0.11 | 0.9418 | 2.9655 | 9.495
-0.1 | 1.2502 | 3.8577 | 11.877
-0.09 | 1.6482 | 4.981 | 14.772
-0.08 | 2.1538 | 6.375 | 18.003
-0.07 | 2.8073 | 8.057 | 21.852
-0.06 | 3.6136 | 10.132 | 26.134
-0.05 | 4.6342 | 12.61 | 30.999
-0.04 | 5.843 | 15.554 | 36.359
-0.03 | 7.341 | 18.941 | 42.206
-0.02 | 9.123 | 22.802 | 48.546
-0.01 | 11.258 | 27.272 | 55.51
0 | 13.761 | 32.306 | 63.03
0.01 | 16.565 | 37.799 | 70.89
0.02 | 19.705 | 43.729 | 79.2
0.03 | 23.238 | 50.371 | 87.93
0.04 | 27.092 | 57.32 | 97.05
0.05 | 31.221 | 64.67 | 106.6
0.06 | 35.663 | 72.61 | 116.43
0.07 | 40.355 | 81.01 | 126.56
0.08 | 45.216 | 89.6 | 137.11
0.09 | 50.179 | 98.7 | 147.77
0.1 | 55.252 | 107.83 | 158.68
0.11 | 60.31 | 117.49 | 169.93
0.12 | 65.5 | 127.49 | 181.2
0.13 | 70.6 | 137.55 | 192.89
0.14 | 75.63 | 147.91 | 204.53
0.15 | 80.63 | 158.43 | 216.29
0.16 | 85.51 | 169.22 | 228.41
0.17 | 90.2 | 180.08 | 240.25
0.18 | 94.63 | 191.1 | 252.49
0.19 | 98.95 | 202.14 | 264.58
0.2 | 102.98 | 213.36 | 276.81
0.21 | 107.05 | 224.86 | 289.13
0.22 | 110.8 | 236.16 | 301.34
0.23 | 114.33 | 247.64 | 313.55
0.24 | 117.59 | 258.91 | 325.87
0.25 | 120.73 | 270.58 | 338.15
0.26 | 123.66 | 281.95 | 350.08
0.27 | 126.53 | 293.37 | 362.35
0.28 | 129.36 | 304.87 | 374.43
0.29 | 131.74 | 316.09 | 386.33
0.3 | 133.96 | 327.53 | 398.48
0.31 | 136.09 | 338.79 | 410.1
0.32 | 138.03 | 349.82 | 421.93
0.33 | 140.23 | 360.81 | 433.64
0.34 | 141.91 | 371.76 | 445.1
0.35 | 143.46 | 382.6 | 456.41
0.36 | 145.03 | 393.18 | 467.61
0.37 | 146.57 | 403.78 | 478.73
0.38 | 148.07 | 413.9 | 489.67
0.39 | 149.37 | 424.13 | 500.36
0.4 | 150.37 | 433.99 | 510.77
0.41 | 151.54 | 443.63 | 521.2
0.42 | 152.91 | 453.22 | 531.48
0.43 | 153.89 | 462.35 | 541.47
0.44 | 154.7 | 471.42 | 551.25
0.45 | 155.6 | 480.1 | 560.59
0.46 | 156.37 | 488.65 | 570
0.47 | 157.55 | 496.74 | 578.7
0.48 | 158.19 | 504.64 | 588
0.49 | 158.79 | 512.3 | 596.8
0.5 | 159.53 | 519.6 | 604.8

## Tranconductance (mS-mm)
VGS (V) | VDS = 0.100 V | VDS = 0.500 V | VDS = 0.900 V
-0.75 | -0.001468 | -0.00425 | -0.01659
-0.74 | -0.0015435 | -0.004775 | -0.01368
-0.73 | -0.001552 | -0.00594 | -0.011
-0.72 | -0.0014115 | -0.00568 | -0.013585
-0.71 | -0.0011905 | -0.00423 | -0.015295
-0.7 | -0.0012435 | -0.00394 | -0.01361
-0.69 | -0.001349 | -0.004265 | -0.01317
-0.68 | -0.0011815 | -0.00443 | -0.013575
-0.67 | -0.0011415 | -0.004205 | -0.01252
-0.66 | -0.001063 | -0.00385 | -0.011435
-0.65 | -0.0009115 | -0.003305 | -0.01078
-0.64 | -0.0008915 | -0.003575 | -0.00977
-0.63 | -0.0009515 | -0.0038 | -0.009735
-0.62 | -0.0009045 | -0.003085 | -0.01004
-0.61 | -0.0008195 | -0.003255 | -0.00938
-0.6 | -0.0008845 | -0.00307 | -0.009245
-0.59 | -0.000861 | -0.002695 | -0.009975
-0.58 | -0.00074 | -0.002715 | -0.009135
-0.57 | -0.00069 | -0.00276 | -0.008525
-0.56 | -0.0006345 | -0.00278 | -0.007985
-0.55 | -0.000627 | -0.002505 | -0.00703
-0.54 | -0.0006055 | -0.002175 | -0.007905
-0.53 | -0.0006015 | -0.0021 | -0.007295
-0.52 | -0.000547 | -0.002145 | -0.006925
-0.51 | -0.0004575 | -0.002115 | -0.006005
-0.5 | -0.000376 | -0.0017 | -0.005205
-0.49 | -0.000282 | -0.00139 | -0.005245
-0.48 | -0.000211 | -0.000985 | -0.00344
-0.47 | -8.05e-05 | -0.000615 | -0.001555
-0.46 | 7.05e-05 | -0.0002 | -0.000545
-0.45 | 0.0002605 | 0.00088 | 0.00202
-0.44 | 0.000554 | 0.00184 | 0.005995
-0.43 | 0.0009785 | 0.003185 | 0.01023
-0.42 | 0.001532 | 0.004865 | 0.016515
-0.41 | 0.0021955 | 0.00739 | 0.025695
-0.4 | 0.0031735 | 0.01113 | 0.038865
-0.39 | 0.004494 | 0.015835 | 0.056375
-0.38 | 0.0062905 | 0.022345 | 0.08032
-0.37 | 0.0088705 | 0.031395 | 0.118305
-0.36 | 0.0129675 | 0.043985 | 0.165055
-0.35 | 0.0179205 | 0.062295 | 0.2285
-0.34 | 0.023915 | 0.086135 | 0.3213
-0.33 | 0.03316 | 0.11838 | 0.4539
-0.32 | 0.045685 | 0.17228 | 0.61845
-0.31 | 0.06303 | 0.23622 | 0.86715
-0.3 | 0.086585 | 0.3163 | 1.2172
-0.29 | 0.118355 | 0.43565 | 1.6557
-0.28 | 0.18313 | 0.5944 | 2.27595
-0.27 | 0.2497 | 0.8186 | 3.145
-0.26 | 0.3185 | 1.12835 | 4.2485
-0.25 | 0.43285 | 1.57355 | 5.786
-0.24 | 0.5907 | 2.10255 | 7.7375
-0.23 | 0.7974 | 2.808 | 10.508
-0.22 | 1.0876 | 3.824 | 14.2285
-0.21 | 1.5733 | 5.1455 | 18.997
-0.2 | 2.1128 | 6.921 | 25.34
-0.19 | 2.75 | 9.2795 | 33.355
-0.18 | 3.7105 | 12.392 | 43.62
-0.17 | 4.9945 | 16.3675 | 57.205
-0.16 | 6.6025 | 21.6475 | 73.85
-0.15 | 8.924 | 28.48 | 94.395
-0.14 | 11.7625 | 37.145 | 119.335
-0.13 | 15.689 | 48.55 | 148.19
-0.12 | 20.536 | 61.835 | 181.55
-0.11 | 26.845 | 78.925 | 218.75
-0.1 | 35.32 | 100.775 | 263.85
-0.09 | 45.18 | 125.865 | 306.3
-0.08 | 57.955 | 153.8 | 354
-0.07 | 72.99 | 187.85 | 406.55
-0.06 | 91.345 | 227.65 | 457.35
-0.05 | 111.47 | 271.1 | 511.25
-0.04 | 135.34 | 316.55 | 560.35
-0.03 | 164 | 362.4 | 609.35
-0.02 | 195.85 | 416.55 | 665.2
-0.01 | 231.9 | 475.2 | 724.2
0 | 265.35 | 526.35 | 769
0.01 | 297.2 | 571.15 | 808.5
0.02 | 333.65 | 628.6 | 852
0.03 | 369.35 | 679.55 | 892.5
0.04 | 399.15 | 714.95 | 933.5
0.05 | 428.55 | 764.5 | 969
0.06 | 456.7 | 817 | 998
0.07 | 477.65 | 849.5 | 1034
0.08 | 491.2 | 884.5 | 1060.5
0.09 | 501.8 | 911.5 | 1078.5
0.1 | 506.55 | 939.5 | 1108
0.11 | 512.4 | 983 | 1126
0.12 | 514.5 | 1003 | 1148
0.13 | 506.5 | 1021 | 1166.5
0.14 | 501.5 | 1044 | 1170
0.15 | 494 | 1065.5 | 1194
0.16 | 478.5 | 1082.5 | 1198
0.17 | 456 | 1094 | 1204
0.18 | 437.5 | 1103 | 1216.5
0.19 | 417.5 | 1113 | 1216
0.2 | 405 | 1136 | 1227.5
0.21 | 391 | 1140 | 1226.5
0.22 | 364 | 1139 | 1221
0.23 | 339.5 | 1137.5 | 1226.5
0.24 | 320 | 1147 | 1230
0.25 | 303.5 | 1152 | 1210.5
0.26 | 290 | 1139.5 | 1210
0.27 | 285 | 1146 | 1217.5
0.28 | 260.5 | 1136 | 1199
0.29 | 230 | 1133 | 1202.5
0.3 | 217.5 | 1135 | 1188.5
0.31 | 203.5 | 1114.5 | 1172.5
0.32 | 207 | 1101 | 1177
0.33 | 194 | 1097 | 1158.5
0.34 | 161.5 | 1089.5 | 1138.5
0.35 | 156 | 1071 | 1125.5
0.36 | 155.5 | 1059 | 1116
0.37 | 152 | 1036 | 1103
0.38 | 140 | 1017.5 | 1081.5
0.39 | 115 | 1004.5 | 1055
0.4 | 108.5 | 975 | 1042
0.41 | 127 | 961.5 | 1035.5
0.42 | 117.5 | 936 | 1013.5
0.43 | 89.5 | 910 | 988.5
0.44 | 85.5 | 887.5 | 956
0.45 | 83.5 | 861.5 | 937.5
0.46 | 97.5 | 832 | 905.5
0.47 | 91 | 799.5 | 900
0.48 | 62 | 778 | 905
0.49 | 67 | 748 | 840
0.5 | 74 | 730 | 800