## IDS-VDS Characteristic (mA-mm)
VGS (V) | VDS = 0.100 V | VDS = 0.500 V | VDS = 0.900 V
-0.75 | 0.00038809 | 0.0016036 | 0.00528
-0.74 | 0.00036885 | 0.0015477 | 0.005085
-0.73 | 0.00035178 | 0.0014758 | 0.0049549
-0.72 | 0.00033494 | 0.0014329 | 0.0047895
-0.71 | 0.00032029 | 0.0013762 | 0.0046522
-0.7 | 0.00030873 | 0.0013378 | 0.0045407
-0.69 | 0.00029407 | 0.0012828 | 0.0044069
-0.68 | 0.00028154 | 0.0012387 | 0.0042334
-0.67 | 0.00026645 | 0.001184 | 0.0041178
-0.66 | 0.00025402 | 0.0011404 | 0.0039823
-0.65 | 0.00024382 | 0.0011078 | 0.003881
-0.64 | 0.00023294 | 0.0010641 | 0.0037294
-0.63 | 0.0002229 | 0.0010318 | 0.0036325
-0.62 | 0.00021407 | 0.0009782 | 0.0034925
-0.61 | 0.0002027 | 0.0009537 | 0.0033734
-0.6 | 0.00019308 | 0.0009144 | 0.0032603
-0.59 | 0.0001834 | 0.0008847 | 0.0031724
-0.58 | 0.00017456 | 0.0008527 | 0.0030551
-0.57 | 0.00016763 | 0.0008197 | 0.0029771
-0.56 | 0.00015838 | 0.0007832 | 0.0028809
-0.55 | 0.00015202 | 0.0007579 | 0.0027974
-0.54 | 0.00014519 | 0.0007296 | 0.0026939
-0.53 | 0.00013937 | 0.0007056 | 0.0026261
-0.52 | 0.00013315 | 0.0006811 | 0.0025541
-0.51 | 0.0001254 | 0.0006583 | 0.0024611
-0.5 | 0.00012274 | 0.0006414 | 0.0024023
-0.49 | 0.00011931 | 0.0006199 | 0.0023489
-0.48 | 0.00011493 | 0.000606 | 0.002286
-0.47 | 0.0001123 | 0.000601 | 0.0022566
-0.46 | 0.00011256 | 0.0005915 | 0.0022396
-0.45 | 0.0001126 | 0.0005915 | 0.0022429
-0.44 | 0.00011576 | 0.000607 | 0.0022816
-0.43 | 0.00012313 | 0.0006251 | 0.0023555
-0.42 | 0.00013519 | 0.0006623 | 0.002477
-0.41 | 0.00015229 | 0.0007205 | 0.0026911
-0.4 | 0.00017821 | 0.0008114 | 0.0029963
-0.39 | 0.00021611 | 0.0009411 | 0.0034557
-0.38 | 0.00026836 | 0.0011304 | 0.0041251
-0.37 | 0.00034353 | 0.0013893 | 0.005107
-0.36 | 0.00044717 | 0.0017634 | 0.00652
-0.35 | 0.0006024 | 0.0022684 | 0.008447
-0.34 | 0.0008059 | 0.0030045 | 0.01121
-0.33 | 0.0010882 | 0.0040068 | 0.01495
-0.32 | 0.0014741 | 0.0054117 | 0.020343
-0.31 | 0.0020134 | 0.007504 | 0.027849
-0.3 | 0.0027479 | 0.010201 | 0.038198
-0.29 | 0.0037585 | 0.013901 | 0.052262
-0.28 | 0.0051473 | 0.018939 | 0.07191
-0.27 | 0.007514 | 0.026005 | 0.09911
-0.26 | 0.010235 | 0.035626 | 0.13601
-0.25 | 0.013944 | 0.048631 | 0.18523
-0.24 | 0.018998 | 0.0673 | 0.25286
-0.23 | 0.025869 | 0.0917 | 0.34471
-0.22 | 0.035284 | 0.12445 | 0.46913
-0.21 | 0.04789 | 0.16869 | 0.6339
-0.2 | 0.06693 | 0.22754 | 0.8561
-0.19 | 0.09031 | 0.30739 | 1.1477
-0.18 | 0.12244 | 0.4156 | 1.5412
-0.17 | 0.16516 | 0.55715 | 2.0554
-0.16 | 0.22203 | 0.7478 | 2.7061
-0.15 | 0.29871 | 0.9946 | 3.5397
-0.14 | 0.40087 | 1.322 | 4.6202
-0.13 | 0.53605 | 1.7455 | 5.98
-0.12 | 0.7141 | 2.2909 | 7.665
-0.11 | 0.9508 | 2.9936 | 9.628
-0.1 | 1.2583 | 3.8865 | 12.067
-0.09 | 1.6586 | 5.0222 | 14.965
-0.08 | 2.1666 | 6.399 | 18.26
-0.07 | 2.8187 | 8.128 | 22.129
-0.06 | 3.6359 | 10.211 | 26.399
-0.05 | 4.6579 | 12.727 | 31.3
-0.04 | 5.87 | 15.628 | 36.718
-0.03 | 7.365 | 19.069 | 42.596
-0.02 | 9.185 | 22.985 | 48.951
-0.01 | 11.306 | 27.455 | 55.956
0 | 13.792 | 32.54 | 63.4
0.01 | 16.607 | 38.015 | 71.37
0.02 | 19.763 | 43.974 | 79.64
0.03 | 23.326 | 50.666 | 88.45
0.04 | 27.153 | 57.57 | 97.51
0.05 | 31.322 | 64.98 | 107.15
0.06 | 35.71 | 73.02 | 116.91
0.07 | 40.432 | 81.23 | 127.19
0.08 | 45.27 | 89.97 | 137.65
0.09 | 50.283 | 98.95 | 148.23
0.1 | 55.376 | 108.33 | 159.24
0.11 | 60.33 | 117.85 | 170.46
0.12 | 65.6 | 127.81 | 181.92
0.13 | 70.71 | 138.03 | 193.52
0.14 | 75.74 | 148.36 | 205.02
0.15 | 80.67 | 158.83 | 216.97
0.16 | 85.59 | 169.56 | 228.95
0.17 | 90.2 | 180.47 | 240.92
0.18 | 94.77 | 191.54 | 252.89
0.19 | 99.05 | 202.62 | 264.99
0.2 | 103.14 | 213.93 | 277.12
0.21 | 107.15 | 225.13 | 289.56
0.22 | 110.92 | 236.65 | 301.78
0.23 | 114.44 | 248.06 | 313.89
0.24 | 117.77 | 259.4 | 326.19
0.25 | 120.98 | 271.04 | 338.6
0.26 | 123.9 | 282.49 | 350.69
0.27 | 126.86 | 293.89 | 362.84
0.28 | 129.41 | 305.26 | 374.7
0.29 | 131.83 | 316.65 | 386.75
0.3 | 134.24 | 327.91 | 398.85
0.31 | 136.33 | 339.16 | 410.64
0.32 | 138.51 | 350.3 | 422.3
0.33 | 140.29 | 361.38 | 433.94
0.34 | 142.1 | 372.33 | 445.39
0.35 | 143.78 | 382.91 | 456.69
0.36 | 145.5 | 393.62 | 467.99
0.37 | 146.93 | 404.22 | 478.93
0.38 | 148.34 | 414.45 | 489.97
0.39 | 149.58 | 424.54 | 500.68
0.4 | 150.86 | 434.4 | 511.13
0.41 | 152.22 | 444.11 | 521.67
0.42 | 153.16 | 453.71 | 531.68
0.43 | 154.12 | 462.95 | 541.76
0.44 | 155.16 | 471.8 | 551.48
0.45 | 155.84 | 480.61 | 561.03
0.46 | 157.01 | 489.1 | 570.3
0.47 | 157.65 | 497.28 | 579.2
0.48 | 158.43 | 505.23 | 588.2
0.49 | 159.16 | 512.73 | 596.6
0.5 | 159.96 | 520.12 | 605

## Tranconductance (mS-mm)
VGS (V) | VDS = 0.100 V | VDS = 0.500 V | VDS = 0.900 V
-0.75 | -0.001924 | -0.00559 | -0.0195
-0.74 | -0.0018155 | -0.00639 | -0.016255
-0.73 | -0.0016955 | -0.00574 | -0.014775
-0.72 | -0.0015745 | -0.00498 | -0.015135
-0.71 | -0.0013105 | -0.004755 | -0.01244
-0.7 | -0.001311 | -0.00467 | -0.012265
-0.69 | -0.0013595 | -0.004955 | -0.015365
-0.68 | -0.001381 | -0.00494 | -0.014455
-0.67 | -0.001376 | -0.004915 | -0.012555
-0.66 | -0.0011315 | -0.00381 | -0.01184
-0.65 | -0.001054 | -0.003815 | -0.012645
-0.64 | -0.001046 | -0.0038 | -0.012425
-0.63 | -0.0009435 | -0.004295 | -0.011845
-0.62 | -0.00101 | -0.003905 | -0.012955
-0.61 | -0.0010495 | -0.00319 | -0.01161
-0.6 | -0.000965 | -0.00345 | -0.01005
-0.59 | -0.000926 | -0.003085 | -0.01026
-0.58 | -0.0007885 | -0.00325 | -0.009765
-0.57 | -0.000809 | -0.003475 | -0.00871
-0.56 | -0.0007805 | -0.00309 | -0.008985
-0.55 | -0.0006595 | -0.00268 | -0.00935
-0.54 | -0.0006325 | -0.002615 | -0.008565
-0.53 | -0.000602 | -0.002425 | -0.00699
-0.52 | -0.0006985 | -0.002365 | -0.00825
-0.51 | -0.0005205 | -0.001985 | -0.00759
-0.5 | -0.0003045 | -0.00192 | -0.00561
-0.49 | -0.0003905 | -0.00177 | -0.005815
-0.48 | -0.0003505 | -0.000945 | -0.004615
-0.47 | -0.0001185 | -0.000725 | -0.00232
-0.46 | 1.5e-05 | -0.000475 | -0.000685
-0.45 | 0.00016 | 0.000775 | 0.0021
-0.44 | 0.0005265 | 0.00168 | 0.00563
-0.43 | 0.0009715 | 0.002765 | 0.00977
-0.42 | 0.001458 | 0.00477 | 0.01678
-0.41 | 0.002151 | 0.007455 | 0.025965
-0.4 | 0.003191 | 0.01103 | 0.03823
-0.39 | 0.0045075 | 0.01595 | 0.05644
-0.38 | 0.006371 | 0.02241 | 0.082565
-0.37 | 0.0089405 | 0.03165 | 0.119745
-0.36 | 0.0129435 | 0.043955 | 0.167
-0.35 | 0.0179365 | 0.062055 | 0.2345
-0.34 | 0.02429 | 0.08692 | 0.32515
-0.33 | 0.03341 | 0.12036 | 0.45665
-0.32 | 0.04626 | 0.17486 | 0.64495
-0.31 | 0.06369 | 0.239465 | 0.89275
-0.3 | 0.087255 | 0.31985 | 1.22065
-0.29 | 0.11997 | 0.4369 | 1.6856
-0.28 | 0.187775 | 0.6052 | 2.3424
-0.27 | 0.254385 | 0.83435 | 3.205
-0.26 | 0.3215 | 1.1313 | 4.306
-0.25 | 0.43815 | 1.5837 | 5.8425
-0.24 | 0.59625 | 2.15345 | 7.974
-0.23 | 0.8143 | 2.8575 | 10.8135
-0.22 | 1.10105 | 3.8495 | 14.4595
-0.21 | 1.5823 | 5.1545 | 19.3485
-0.2 | 2.121 | 6.935 | 25.69
-0.19 | 2.7755 | 9.403 | 34.255
-0.18 | 3.7425 | 12.488 | 45.385
-0.17 | 4.9795 | 16.61 | 58.245
-0.16 | 6.6775 | 21.8725 | 74.215
-0.15 | 8.942 | 28.71 | 95.705
-0.14 | 11.867 | 37.545 | 122.015
-0.13 | 15.6615 | 48.445 | 152.24
-0.12 | 20.7375 | 62.405 | 182.4
-0.11 | 27.21 | 79.78 | 220.1
-0.1 | 35.39 | 101.43 | 266.85
-0.09 | 45.415 | 125.625 | 309.65
-0.08 | 58.005 | 155.29 | 358.2
-0.07 | 73.465 | 190.6 | 406.95
-0.06 | 91.96 | 229.95 | 458.55
-0.05 | 111.705 | 270.85 | 515.95
-0.04 | 135.355 | 317.1 | 564.8
-0.03 | 165.75 | 367.85 | 611.65
-0.02 | 197.05 | 419.3 | 668
-0.01 | 230.35 | 477.75 | 722.45
0 | 265.05 | 528 | 770.7
0.01 | 298.55 | 571.7 | 812
0.02 | 335.95 | 632.55 | 854
0.03 | 369.5 | 679.8 | 893.5
0.04 | 399.8 | 715.7 | 935
0.05 | 427.85 | 772.5 | 970
0.06 | 455.5 | 812.5 | 1002
0.07 | 478 | 847.5 | 1037
0.08 | 492.55 | 886 | 1052
0.09 | 505.3 | 918 | 1079.5
0.1 | 502.35 | 945 | 1111.5
0.11 | 511.2 | 974 | 1134
0.12 | 519 | 1009 | 1153
0.13 | 507 | 1027.5 | 1155
0.14 | 498 | 1040 | 1172.5
0.15 | 492.5 | 1060 | 1196.5
0.16 | 476.5 | 1082 | 1197.5
0.17 | 459 | 1099 | 1197
0.18 | 442.5 | 1107.5 | 1203.5
0.19 | 418.5 | 1119.5 | 1211.5
0.2 | 405 | 1125.5 | 1228.5
0.21 | 389 | 1136 | 1233
0.22 | 364.5 | 1146.5 | 1216.5
0.23 | 342.5 | 1137.5 | 1220.5
0.24 | 327 | 1149 | 1235.5
0.25 | 306.5 | 1154.5 | 1225
0.26 | 294 | 1142.5 | 1212
0.27 | 275.5 | 1138.5 | 1200.5
0.28 | 248.5 | 1138 | 1195.5
0.29 | 241.5 | 1132.5 | 1207.5
0.3 | 225 | 1125.5 | 1194.5
0.31 | 213.5 | 1119.5 | 1172.5
0.32 | 198 | 1111 | 1165
0.33 | 179.5 | 1101.5 | 1154.5
0.34 | 174.5 | 1076.5 | 1137.5
0.35 | 170 | 1064.5 | 1130
0.36 | 157.5 | 1065.5 | 1112
0.37 | 142 | 1041.5 | 1099
0.38 | 132.5 | 1016 | 1087.5
0.39 | 126 | 997.5 | 1058
0.4 | 132 | 978.5 | 1049.5
0.41 | 115 | 965.5 | 1027.5
0.42 | 95 | 942 | 1004.5
0.43 | 100 | 904.5 | 990
0.44 | 86 | 883 | 963.5
0.45 | 92.5 | 865 | 941
0.46 | 90.5 | 833.5 | 908.5
0.47 | 71 | 806.5 | 895
0.48 | 75.5 | 772.5 | 870
0.49 | 76.5 | 744.5 | 840
0.5 | 80 | 739 | 840