## IDS-VDS Characteristic (mA-mm)
VGS (V) | VDS = 0.100 V | VDS = 0.500 V | VDS = 0.900 V
-0.75 | 0.00042228 | 0.0018061 | 0.006149
-0.74 | 0.00040332 | 0.0017331 | 0.005969
-0.73 | 0.0003842 | 0.0016832 | 0.005787
-0.72 | 0.00036676 | 0.0015946 | 0.005593
-0.71 | 0.00034828 | 0.0015429 | 0.005403
-0.7 | 0.00033585 | 0.0014886 | 0.005232
-0.69 | 0.00031787 | 0.0014406 | 0.005076
-0.68 | 0.0003053 | 0.0013821 | 0.0049237
-0.67 | 0.00028982 | 0.0013403 | 0.0047688
-0.66 | 0.00027725 | 0.0012775 | 0.0046065
-0.65 | 0.00026524 | 0.0012319 | 0.0044434
-0.64 | 0.00025158 | 0.0011834 | 0.0043095
-0.63 | 0.00024029 | 0.0011394 | 0.0041749
-0.62 | 0.00022936 | 0.0010967 | 0.0040452
-0.61 | 0.00021832 | 0.001051 | 0.003904
-0.6 | 0.00020985 | 0.0010122 | 0.0038021
-0.59 | 0.00020038 | 0.0009688 | 0.0036414
-0.58 | 0.00019029 | 0.0009372 | 0.0035283
-0.57 | 0.00018103 | 0.0009018 | 0.0034393
-0.56 | 0.00017274 | 0.0008709 | 0.0033228
-0.55 | 0.00016416 | 0.0008333 | 0.0032065
-0.54 | 0.00015637 | 0.0007979 | 0.0030959
-0.53 | 0.00015031 | 0.0007679 | 0.0030141
-0.52 | 0.0001437 | 0.0007482 | 0.0029097
-0.51 | 0.00013702 | 0.0007205 | 0.0028012
-0.5 | 0.00013207 | 0.0006974 | 0.0027241
-0.49 | 0.00012632 | 0.000682 | 0.002678
-0.48 | 0.00012264 | 0.0006563 | 0.002599
-0.47 | 0.00011879 | 0.0006416 | 0.0025622
-0.46 | 0.00011828 | 0.0006323 | 0.0025168
-0.45 | 0.00011743 | 0.0006308 | 0.002516
-0.44 | 0.00011942 | 0.0006366 | 0.0025349
-0.43 | 0.00012652 | 0.0006496 | 0.0025835
-0.42 | 0.00013624 | 0.0006806 | 0.0026891
-0.41 | 0.00015227 | 0.0007323 | 0.0028639
-0.4 | 0.00017497 | 0.0008153 | 0.0031336
-0.39 | 0.00021039 | 0.000936 | 0.0035528
-0.38 | 0.00025985 | 0.0011067 | 0.0041484
-0.37 | 0.00032946 | 0.0013481 | 0.0050349
-0.36 | 0.00042683 | 0.0016949 | 0.006366
-0.35 | 0.00056246 | 0.0021746 | 0.008132
-0.34 | 0.0008032 | 0.0028549 | 0.010668
-0.33 | 0.001077 | 0.0037987 | 0.014174
-0.32 | 0.0014591 | 0.0051009 | 0.019205
-0.31 | 0.001983 | 0.007075 | 0.026064
-0.3 | 0.0027116 | 0.009631 | 0.035808
-0.29 | 0.0036949 | 0.013137 | 0.04934
-0.28 | 0.0050675 | 0.017963 | 0.06842
-0.27 | 0.007249 | 0.024583 | 0.0933
-0.26 | 0.009902 | 0.033777 | 0.12837
-0.25 | 0.01348 | 0.046323 | 0.17663
-0.24 | 0.018409 | 0.06415 | 0.24145
-0.23 | 0.025165 | 0.08742 | 0.33049
-0.22 | 0.034409 | 0.11891 | 0.44843
-0.21 | 0.046719 | 0.16172 | 0.6086
-0.2 | 0.0651 | 0.21949 | 0.8232
-0.19 | 0.08825 | 0.29609 | 1.1143
-0.18 | 0.11971 | 0.40149 | 1.4939
-0.17 | 0.16168 | 0.54062 | 1.9925
-0.16 | 0.21795 | 0.7249 | 2.623
-0.15 | 0.29326 | 0.9667 | 3.4637
-0.14 | 0.39534 | 1.2903 | 4.5066
-0.13 | 0.52643 | 1.7018 | 5.876
-0.12 | 0.7077 | 2.2349 | 7.475
-0.11 | 0.9396 | 2.9377 | 9.482
-0.1 | 1.2468 | 3.8149 | 11.874
-0.09 | 1.6491 | 4.9303 | 14.738
-0.08 | 2.1572 | 6.335 | 18.075
-0.07 | 2.8126 | 8.016 | 21.864
-0.06 | 3.6152 | 10.111 | 26.182
-0.05 | 4.648 | 12.563 | 31.075
-0.04 | 5.86 | 15.52 | 36.452
-0.03 | 7.363 | 18.877 | 42.273
-0.02 | 9.173 | 22.807 | 48.774
-0.01 | 11.306 | 27.275 | 55.665
0 | 13.788 | 32.26 | 63.28
0.01 | 16.611 | 37.901 | 71.13
0.02 | 19.784 | 43.701 | 79.44
0.03 | 23.297 | 50.345 | 88.19
0.04 | 27.17 | 57.34 | 97.39
0.05 | 31.32 | 64.76 | 106.87
0.06 | 35.732 | 72.74 | 116.69
0.07 | 40.438 | 81.07 | 127.05
0.08 | 45.293 | 89.78 | 137.23
0.09 | 50.283 | 98.68 | 148.03
0.1 | 55.349 | 108.05 | 159
0.11 | 60.38 | 117.69 | 170.18
0.12 | 65.6 | 127.65 | 181.7
0.13 | 70.73 | 137.91 | 193.12
0.14 | 75.82 | 147.99 | 204.84
0.15 | 80.75 | 158.63 | 216.59
0.16 | 85.61 | 169.44 | 228.67
0.17 | 90.28 | 180.31 | 240.51
0.18 | 94.82 | 191.4 | 252.56
0.19 | 99.15 | 202.34 | 264.7
0.2 | 103.26 | 213.67 | 276.95
0.21 | 107.21 | 225.1 | 289.26
0.22 | 111 | 236.49 | 301.31
0.23 | 114.49 | 247.82 | 313.73
0.24 | 117.94 | 259.26 | 325.92
0.25 | 121.06 | 270.86 | 338.19
0.26 | 124.04 | 282.33 | 350.48
0.27 | 126.87 | 293.71 | 362.39
0.28 | 129.59 | 304.97 | 374.54
0.29 | 132.12 | 316.47 | 386.52
0.3 | 134.44 | 327.85 | 398.54
0.31 | 136.59 | 339.03 | 410.22
0.32 | 138.64 | 350.29 | 421.93
0.33 | 140.72 | 361.15 | 433.59
0.34 | 142.5 | 372.16 | 445.04
0.35 | 144.14 | 382.91 | 456.44
0.36 | 145.79 | 393.58 | 467.47
0.37 | 147.13 | 404.1 | 478.66
0.38 | 148.82 | 414.44 | 489.57
0.39 | 150.01 | 424.53 | 500.29
0.4 | 151.15 | 434.41 | 510.89
0.41 | 152.34 | 444.13 | 521.04
0.42 | 153.48 | 453.66 | 531.42
0.43 | 154.56 | 462.95 | 541.42
0.44 | 155.53 | 471.99 | 551.17
0.45 | 156.42 | 480.72 | 560.68
0.46 | 157.31 | 489.34 | 570
0.47 | 158.38 | 497.46 | 578.9
0.48 | 158.99 | 505.37 | 587.8
0.49 | 159.71 | 513.04 | 596.5
0.5 | 160.44 | 520.41 | 605

## Tranconductance (mS-mm)
VGS (V) | VDS = 0.100 V | VDS = 0.500 V | VDS = 0.900 V
-0.75 | -0.001896 | -0.0073 | -0.018
-0.74 | -0.001904 | -0.006145 | -0.0181
-0.73 | -0.001828 | -0.006925 | -0.0188
-0.72 | -0.001796 | -0.007015 | -0.0192
-0.71 | -0.0015455 | -0.0053 | -0.01805
-0.7 | -0.0015205 | -0.005115 | -0.01635
-0.69 | -0.0015275 | -0.005325 | -0.015415
-0.68 | -0.0014025 | -0.005015 | -0.01536
-0.67 | -0.0014025 | -0.00523 | -0.01586
-0.66 | -0.001229 | -0.00542 | -0.01627
-0.65 | -0.0012835 | -0.004705 | -0.01485
-0.64 | -0.0012475 | -0.004625 | -0.013425
-0.63 | -0.001111 | -0.004335 | -0.013215
-0.62 | -0.0010985 | -0.00442 | -0.013545
-0.61 | -0.0009755 | -0.004225 | -0.012155
-0.6 | -0.000897 | -0.00411 | -0.01313
-0.59 | -0.000978 | -0.00375 | -0.01369
-0.58 | -0.0009675 | -0.00335 | -0.010105
-0.57 | -0.0008775 | -0.003315 | -0.010275
-0.56 | -0.0008435 | -0.003425 | -0.01164
-0.55 | -0.0008185 | -0.00365 | -0.011345
-0.54 | -0.0006925 | -0.00327 | -0.00962
-0.53 | -0.0006335 | -0.002485 | -0.00931
-0.52 | -0.0006645 | -0.00237 | -0.010645
-0.51 | -0.0005815 | -0.00254 | -0.00928
-0.5 | -0.000535 | -0.001925 | -0.00616
-0.49 | -0.0004715 | -0.002055 | -0.006255
-0.48 | -0.0003765 | -0.00202 | -0.00579
-0.47 | -0.000218 | -0.0012 | -0.00411
-0.46 | -6.8e-05 | -0.00054 | -0.00231
-0.45 | 5.7e-05 | 0.000215 | 0.000905
-0.44 | 0.0004545 | 0.00094 | 0.003375
-0.43 | 0.000841 | 0.0022 | 0.00771
-0.42 | 0.0012875 | 0.004135 | 0.01402
-0.41 | 0.0019365 | 0.006735 | 0.022225
-0.4 | 0.002906 | 0.010185 | 0.034445
-0.39 | 0.004244 | 0.01457 | 0.05074
-0.38 | 0.0059535 | 0.020605 | 0.074105
-0.37 | 0.008349 | 0.02941 | 0.11088
-0.36 | 0.01165 | 0.041325 | 0.154855
-0.35 | 0.0188185 | 0.058 | 0.2151
-0.34 | 0.025727 | 0.081205 | 0.3021
-0.33 | 0.032795 | 0.1123 | 0.42685
-0.32 | 0.0453 | 0.163815 | 0.5945
-0.31 | 0.062625 | 0.226505 | 0.83015
-0.3 | 0.085595 | 0.3031 | 1.1638
-0.29 | 0.117795 | 0.4166 | 1.6306
-0.28 | 0.177705 | 0.5723 | 2.198
-0.27 | 0.241725 | 0.7907 | 2.9975
-0.26 | 0.31155 | 1.087 | 4.1665
-0.25 | 0.42535 | 1.51865 | 5.654
-0.24 | 0.58425 | 2.05485 | 7.693
-0.23 | 0.8 | 2.738 | 10.349
-0.22 | 1.0777 | 3.715 | 13.9055
-0.21 | 1.53455 | 5.029 | 18.7385
-0.2 | 2.07655 | 6.7185 | 25.285
-0.19 | 2.7305 | 9.1 | 33.535
-0.18 | 3.6715 | 12.2265 | 43.91
-0.17 | 4.912 | 16.1705 | 56.455
-0.16 | 6.579 | 21.304 | 73.56
-0.15 | 8.8695 | 28.27 | 94.18
-0.14 | 11.6585 | 36.755 | 120.615
-0.13 | 15.618 | 47.23 | 148.42
-0.12 | 20.6585 | 61.795 | 180.3
-0.11 | 26.955 | 79 | 219.95
-0.1 | 35.475 | 99.63 | 262.8
-0.09 | 45.52 | 126.005 | 310.05
-0.08 | 58.175 | 154.285 | 356.3
-0.07 | 72.9 | 188.8 | 405.35
-0.06 | 91.77 | 227.35 | 460.55
-0.05 | 112.24 | 270.45 | 513.5
-0.04 | 135.75 | 315.7 | 559.9
-0.03 | 165.65 | 364.35 | 616.1
-0.02 | 197.15 | 419.9 | 669.6
-0.01 | 230.75 | 472.65 | 725.3
0 | 265.25 | 531.3 | 773.25
0.01 | 299.8 | 572.05 | 808
0.02 | 334.3 | 622.2 | 853
0.03 | 369.3 | 681.95 | 897.5
0.04 | 401.15 | 720.75 | 934
0.05 | 428.1 | 770 | 965
0.06 | 455.9 | 815.5 | 1009
0.07 | 478.05 | 852 | 1027
0.08 | 492.25 | 880.5 | 1049
0.09 | 502.8 | 913.5 | 1088.5
0.1 | 504.85 | 950.5 | 1107.5
0.11 | 512.55 | 980 | 1135
0.12 | 517.5 | 1011 | 1147
0.13 | 511 | 1017 | 1157
0.14 | 501 | 1036 | 1173.5
0.15 | 489.5 | 1072.5 | 1191.5
0.16 | 476.5 | 1084 | 1196
0.17 | 460.5 | 1098 | 1194.5
0.18 | 443.5 | 1101.5 | 1209.5
0.19 | 422 | 1113.5 | 1219.5
0.2 | 403 | 1138 | 1228
0.21 | 387 | 1141 | 1218
0.22 | 364 | 1136 | 1223.5
0.23 | 347 | 1138.5 | 1230.5
0.24 | 328.5 | 1152 | 1223
0.25 | 305 | 1153.5 | 1228
0.26 | 290.5 | 1142.5 | 1210
0.27 | 277.5 | 1132 | 1203
0.28 | 262.5 | 1138 | 1206.5
0.29 | 242.5 | 1144 | 1200
0.3 | 223.5 | 1128 | 1185
0.31 | 210 | 1122 | 1169.5
0.32 | 206.5 | 1106 | 1168.5
0.33 | 193 | 1093.5 | 1155.5
0.34 | 171 | 1088 | 1142.5
0.35 | 164.5 | 1071 | 1121.5
0.36 | 149.5 | 1059.5 | 1111
0.37 | 151.5 | 1043 | 1105
0.38 | 144 | 1021.5 | 1081.5
0.39 | 116.5 | 998.5 | 1066
0.4 | 116.5 | 980 | 1037.5
0.41 | 116.5 | 962.5 | 1026.5
0.42 | 111 | 941 | 1019
0.43 | 102.5 | 916.5 | 987.5
0.44 | 93 | 888.5 | 963
0.45 | 89 | 867.5 | 941.5
0.46 | 98 | 837 | 911
0.47 | 84 | 801.5 | 890
0.48 | 66.5 | 779 | 880
0.49 | 72.5 | 752 | 860
0.5 | 73 | 737 | 850