## IDS-VDS Characteristic (mA-mm)
VGS (V) | VDS = 0.100 V | VDS = 0.500 V | VDS = 0.900 V
-0.75 | 0.00038275 | 0.0015949 | 0.005345
-0.74 | 0.0003681 | 0.001545 | 0.005201
-0.73 | 0.00034929 | 0.0015015 | 0.005032
-0.72 | 0.00033289 | 0.0014461 | 0.0048401
-0.71 | 0.0003202 | 0.0013823 | 0.0047387
-0.7 | 0.00030053 | 0.0013347 | 0.0045751
-0.69 | 0.00028709 | 0.0012894 | 0.0044522
-0.68 | 0.00027655 | 0.0012373 | 0.0043186
-0.67 | 0.00025951 | 0.0011955 | 0.0041714
-0.66 | 0.0002483 | 0.0011498 | 0.0040178
-0.65 | 0.00023744 | 0.0011056 | 0.0038926
-0.64 | 0.0002254 | 0.0010627 | 0.003773
-0.63 | 0.00021651 | 0.0010197 | 0.0036543
-0.62 | 0.00020667 | 0.0009822 | 0.003514
-0.61 | 0.00019573 | 0.0009437 | 0.0034206
-0.6 | 0.00018661 | 0.0009122 | 0.0032973
-0.59 | 0.00017858 | 0.0008776 | 0.0031741
-0.58 | 0.00016993 | 0.0008431 | 0.0031041
-0.57 | 0.00016235 | 0.0008077 | 0.0029845
-0.56 | 0.00015509 | 0.0007798 | 0.0028996
-0.55 | 0.00014665 | 0.000755 | 0.0028243
-0.54 | 0.0001404 | 0.0007249 | 0.0027381
-0.53 | 0.0001333 | 0.0006987 | 0.0026616
-0.52 | 0.0001266 | 0.0006817 | 0.0025766
-0.51 | 0.00012178 | 0.0006524 | 0.0025048
-0.5 | 0.00011834 | 0.0006371 | 0.002434
-0.49 | 0.0001145 | 0.0006187 | 0.0023606
-0.48 | 0.00011111 | 0.0005985 | 0.0023183
-0.47 | 0.00010826 | 0.0005892 | 0.0022747
-0.46 | 0.00010803 | 0.0005838 | 0.0022618
-0.45 | 0.00010897 | 0.0005842 | 0.0022489
-0.44 | 0.00011338 | 0.0005914 | 0.0022864
-0.43 | 0.00011975 | 0.0006144 | 0.0023529
-0.42 | 0.00013075 | 0.0006513 | 0.0024841
-0.41 | 0.0001484 | 0.0007108 | 0.0026904
-0.4 | 0.00017377 | 0.0007974 | 0.0030058
-0.39 | 0.00021136 | 0.0009275 | 0.0034636
-0.38 | 0.00026345 | 0.0011119 | 0.0041343
-0.37 | 0.00033624 | 0.0013737 | 0.0050945
-0.36 | 0.00043975 | 0.0017389 | 0.00651
-0.35 | 0.0005934 | 0.0022529 | 0.008415
-0.34 | 0.0007977 | 0.0029733 | 0.011128
-0.33 | 0.001074 | 0.0039813 | 0.014893
-0.32 | 0.0014568 | 0.0053577 | 0.020206
-0.31 | 0.0019807 | 0.007437 | 0.027672
-0.3 | 0.0027055 | 0.010134 | 0.038012
-0.29 | 0.0037157 | 0.01381 | 0.051895
-0.28 | 0.0050904 | 0.018937 | 0.07172
-0.27 | 0.007393 | 0.025877 | 0.09873
-0.26 | 0.010074 | 0.035465 | 0.13542
-0.25 | 0.013755 | 0.048524 | 0.18518
-0.24 | 0.018776 | 0.06691 | 0.25285
-0.23 | 0.025631 | 0.09111 | 0.34504
-0.22 | 0.034815 | 0.12374 | 0.46882
-0.21 | 0.047451 | 0.16741 | 0.6351
-0.2 | 0.06633 | 0.2274 | 0.8555
-0.19 | 0.08995 | 0.30619 | 1.1472
-0.18 | 0.12187 | 0.41533 | 1.5404
-0.17 | 0.16479 | 0.55752 | 2.0545
-0.16 | 0.22146 | 0.7443 | 2.7053
-0.15 | 0.29815 | 0.9948 | 3.5396
-0.14 | 0.39956 | 1.3215 | 4.6379
-0.13 | 0.53556 | 1.7495 | 5.994
-0.12 | 0.7159 | 2.2889 | 7.674
-0.11 | 0.9527 | 2.99 | 9.668
-0.1 | 1.2617 | 3.8891 | 12.103
-0.09 | 1.6639 | 5.0361 | 15.003
-0.08 | 2.1767 | 6.399 | 18.326
-0.07 | 2.8181 | 8.152 | 22.227
-0.06 | 3.6481 | 10.216 | 26.455
-0.05 | 4.6711 | 12.718 | 31.442
-0.04 | 5.888 | 15.686 | 36.828
-0.03 | 7.404 | 19.079 | 42.715
-0.02 | 9.225 | 23.033 | 49.172
-0.01 | 11.354 | 27.529 | 56.098
0 | 13.849 | 32.571 | 63.61
0.01 | 16.699 | 38.028 | 71.59
0.02 | 19.801 | 44.027 | 79.91
0.03 | 23.41 | 50.711 | 88.73
0.04 | 27.288 | 57.69 | 97.86
0.05 | 31.424 | 65.17 | 107.33
0.06 | 35.885 | 73.13 | 117.23
0.07 | 40.582 | 81.35 | 127.49
0.08 | 45.446 | 90.2 | 137.97
0.09 | 50.44 | 99.19 | 148.54
0.1 | 55.551 | 108.46 | 159.53
0.11 | 60.51 | 118.2 | 170.76
0.12 | 65.74 | 128.05 | 182.12
0.13 | 70.89 | 138.25 | 193.73
0.14 | 75.96 | 148.63 | 205.18
0.15 | 80.87 | 159.15 | 216.99
0.16 | 85.71 | 169.9 | 229.02
0.17 | 90.34 | 180.74 | 241.07
0.18 | 94.89 | 191.79 | 253.15
0.19 | 99.22 | 202.94 | 265.12
0.2 | 103.32 | 214.2 | 277.38
0.21 | 107.31 | 225.38 | 289.74
0.22 | 110.88 | 236.81 | 301.87
0.23 | 114.52 | 248.24 | 313.97
0.24 | 117.75 | 259.65 | 326.22
0.25 | 120.97 | 271.34 | 338.47
0.26 | 124.02 | 282.51 | 350.62
0.27 | 126.75 | 294.01 | 362.69
0.28 | 129.36 | 305.35 | 374.56
0.29 | 131.74 | 316.66 | 386.6
0.3 | 134.01 | 328.03 | 398.61
0.31 | 136.27 | 339.23 | 410.38
0.32 | 138.51 | 350.37 | 422.15
0.33 | 140.31 | 361.34 | 433.51
0.34 | 141.98 | 372.3 | 445.06
0.35 | 143.68 | 382.84 | 456.35
0.36 | 145.18 | 393.46 | 467.53
0.37 | 147 | 404.04 | 478.57
0.38 | 148.09 | 414.25 | 489.4
0.39 | 149.33 | 424.44 | 500.13
0.4 | 150.65 | 434.05 | 510.51
0.41 | 151.8 | 443.87 | 520.88
0.42 | 152.96 | 453.45 | 530.89
0.43 | 153.78 | 462.54 | 540.93
0.44 | 154.8 | 471.5 | 550.61
0.45 | 155.83 | 480.16 | 560.06
0.46 | 156.83 | 488.69 | 569.58
0.47 | 157.39 | 496.82 | 578.2
0.48 | 158.19 | 504.66 | 587.2
0.49 | 159.04 | 512.18 | 595.8
0.5 | 159.64 | 519.56 | 603.9

## Tranconductance (mS-mm)
VGS (V) | VDS = 0.100 V | VDS = 0.500 V | VDS = 0.900 V
-0.75 | -0.001465 | -0.00499 | -0.0144
-0.74 | -0.001673 | -0.00467 | -0.01565
-0.73 | -0.0017605 | -0.004945 | -0.018045
-0.72 | -0.0014545 | -0.00596 | -0.014665
-0.71 | -0.001618 | -0.00557 | -0.01325
-0.7 | -0.0016555 | -0.004645 | -0.014325
-0.69 | -0.001199 | -0.00487 | -0.012825
-0.68 | -0.001379 | -0.004695 | -0.01404
-0.67 | -0.0014125 | -0.004375 | -0.01504
-0.66 | -0.0011035 | -0.004495 | -0.01394
-0.65 | -0.001145 | -0.004355 | -0.01224
-0.64 | -0.0010465 | -0.004295 | -0.011915
-0.63 | -0.0009365 | -0.004025 | -0.01295
-0.62 | -0.001039 | -0.0038 | -0.011685
-0.61 | -0.001003 | -0.0035 | -0.010835
-0.6 | -0.0008575 | -0.003305 | -0.012325
-0.59 | -0.000834 | -0.003455 | -0.00966
-0.58 | -0.0008115 | -0.003495 | -0.00948
-0.57 | -0.000742 | -0.003165 | -0.010225
-0.56 | -0.000785 | -0.002635 | -0.00801
-0.55 | -0.0007345 | -0.002745 | -0.008075
-0.54 | -0.0006675 | -0.002815 | -0.008135
-0.53 | -0.00069 | -0.00216 | -0.008075
-0.52 | -0.000576 | -0.002315 | -0.00784
-0.51 | -0.000413 | -0.00223 | -0.00713
-0.5 | -0.000364 | -0.001685 | -0.00721
-0.49 | -0.0003615 | -0.00193 | -0.005785
-0.48 | -0.000312 | -0.001475 | -0.004295
-0.47 | -0.000154 | -0.000735 | -0.002825
-0.46 | 3.55e-05 | -0.00025 | -0.00129
-0.45 | 0.0002675 | 0.00038 | 0.00123
-0.44 | 0.000539 | 0.00151 | 0.0052
-0.43 | 0.0008685 | 0.002995 | 0.009885
-0.42 | 0.0014325 | 0.00482 | 0.016875
-0.41 | 0.002151 | 0.007305 | 0.026085
-0.4 | 0.003148 | 0.010835 | 0.03866
-0.39 | 0.004484 | 0.015725 | 0.056425
-0.38 | 0.006244 | 0.02231 | 0.081545
-0.37 | 0.008815 | 0.03135 | 0.118785
-0.36 | 0.012858 | 0.04396 | 0.166025
-0.35 | 0.0178975 | 0.06172 | 0.2309
-0.34 | 0.02403 | 0.08642 | 0.3239
-0.33 | 0.032955 | 0.11922 | 0.4539
-0.32 | 0.045335 | 0.172785 | 0.63895
-0.31 | 0.062435 | 0.238815 | 0.8903
-0.3 | 0.08675 | 0.31865 | 1.21115
-0.29 | 0.119245 | 0.44015 | 1.6854
-0.28 | 0.183865 | 0.60335 | 2.34175
-0.27 | 0.24918 | 0.8264 | 3.185
-0.26 | 0.3181 | 1.13235 | 4.3225
-0.25 | 0.4351 | 1.57225 | 5.8715
-0.24 | 0.5938 | 2.1293 | 7.993
-0.23 | 0.80195 | 2.8415 | 10.7985
-0.22 | 1.091 | 3.815 | 14.503
-0.21 | 1.57575 | 5.183 | 19.334
-0.2 | 2.12495 | 6.939 | 25.605
-0.19 | 2.777 | 9.3965 | 34.245
-0.18 | 3.742 | 12.5665 | 45.365
-0.17 | 4.9795 | 16.4485 | 58.245
-0.16 | 6.668 | 21.864 | 74.255
-0.15 | 8.905 | 28.86 | 96.63
-0.14 | 11.8705 | 37.735 | 122.72
-0.13 | 15.817 | 48.37 | 151.805
-0.12 | 20.857 | 62.025 | 183.7
-0.11 | 27.29 | 80.01 | 221.45
-0.1 | 35.56 | 102.305 | 266.75
-0.09 | 45.75 | 125.495 | 311.15
-0.08 | 57.71 | 155.795 | 361.2
-0.07 | 73.57 | 190.85 | 406.45
-0.06 | 92.65 | 228.3 | 460.75
-0.05 | 111.995 | 273.5 | 518.65
-0.04 | 136.645 | 318.05 | 563.65
-0.03 | 166.85 | 367.35 | 617.2
-0.02 | 197.5 | 422.5 | 669.15
-0.01 | 231.2 | 476.9 | 721.9
0 | 267.25 | 524.95 | 774.6
0.01 | 297.6 | 572.8 | 815
0.02 | 335.55 | 634.15 | 857
0.03 | 374.35 | 683.15 | 897.5
0.04 | 400.7 | 722.95 | 930
0.05 | 429.85 | 772 | 968.5
0.06 | 457.9 | 809 | 1008
0.07 | 478.05 | 853.5 | 1037
0.08 | 492.9 | 892 | 1052.5
0.09 | 505.25 | 913 | 1078
0.1 | 503.5 | 950.5 | 1111
0.11 | 509.45 | 979.5 | 1129.5
0.12 | 519 | 1002.5 | 1148.5
0.13 | 511 | 1029 | 1153
0.14 | 499 | 1045 | 1163
0.15 | 487.5 | 1063.5 | 1192
0.16 | 473.5 | 1079.5 | 1204
0.17 | 459 | 1094.5 | 1206.5
0.18 | 444 | 1110 | 1202.5
0.19 | 421.5 | 1120.5 | 1211.5
0.2 | 404.5 | 1122 | 1231
0.21 | 378 | 1130.5 | 1224.5
0.22 | 360.5 | 1143 | 1211.5
0.23 | 343.5 | 1142 | 1217.5
0.24 | 322.5 | 1155 | 1225
0.25 | 313.5 | 1143 | 1220
0.26 | 289 | 1133.5 | 1211
0.27 | 267 | 1142 | 1197
0.28 | 249.5 | 1132.5 | 1195.5
0.29 | 232.5 | 1134 | 1202.5
0.3 | 226.5 | 1128.5 | 1189
0.31 | 225 | 1117 | 1177
0.32 | 202 | 1105.5 | 1156.5
0.33 | 173.5 | 1096.5 | 1145.5
0.34 | 168.5 | 1075 | 1142
0.35 | 160 | 1058 | 1123.5
0.36 | 166 | 1060 | 1111
0.37 | 145.5 | 1039.5 | 1093.5
0.38 | 116.5 | 1020 | 1078
0.39 | 128 | 990 | 1055.5
0.4 | 123.5 | 971.5 | 1037.5
0.41 | 115.5 | 970 | 1019
0.42 | 99 | 933.5 | 1002.5
0.43 | 92 | 902.5 | 986
0.44 | 102.5 | 881 | 956.5
0.45 | 101.5 | 859.5 | 948.5
0.46 | 78 | 833 | 907
0.47 | 68 | 798.5 | 881
0.48 | 82.5 | 768 | 880
0.49 | 72.5 | 745 | 835
0.5 | 60 | 738 | 810