## IDS-VDS Characteristic (mA-mm)
VGS (V) | VDS = 0.100 V | VDS = 0.500 V | VDS = 0.900 V
-0.75 | 0.00038926 | 0.0016035 | 0.005346
-0.74 | 0.00037065 | 0.0015509 | 0.005136
-0.73 | 0.0003529 | 0.0014904 | 0.0050498
-0.72 | 0.00033606 | 0.0014315 | 0.0048514
-0.71 | 0.00032004 | 0.0013803 | 0.0046966
-0.7 | 0.00030726 | 0.0013438 | 0.0045654
-0.69 | 0.00029072 | 0.0012971 | 0.004403
-0.68 | 0.00027856 | 0.0012408 | 0.0042833
-0.67 | 0.00026544 | 0.0011933 | 0.0041118
-0.66 | 0.00025364 | 0.0011468 | 0.0040283
-0.65 | 0.0002425 | 0.0011122 | 0.0039004
-0.64 | 0.00023225 | 0.0010734 | 0.0037677
-0.63 | 0.00022178 | 0.0010301 | 0.0036573
-0.62 | 0.00021056 | 0.0009892 | 0.003531
-0.61 | 0.0002008 | 0.0009563 | 0.0033956
-0.6 | 0.00019294 | 0.0009227 | 0.003297
-0.59 | 0.00018321 | 0.0008829 | 0.0031882
-0.58 | 0.00017435 | 0.0008584 | 0.0030756
-0.57 | 0.00016549 | 0.0008171 | 0.0029723
-0.56 | 0.00015833 | 0.000787 | 0.0028912
-0.55 | 0.00015058 | 0.0007559 | 0.0028293
-0.54 | 0.00014417 | 0.0007305 | 0.0027415
-0.53 | 0.00013733 | 0.0007006 | 0.0026565
-0.52 | 0.0001322 | 0.000686 | 0.0025691
-0.51 | 0.0001259 | 0.0006619 | 0.0024922
-0.5 | 0.00012103 | 0.0006396 | 0.00243
-0.49 | 0.000117 | 0.0006186 | 0.0023634
-0.48 | 0.00011379 | 0.0006053 | 0.0022995
-0.47 | 0.00011147 | 0.0005897 | 0.0022615
-0.46 | 0.00010967 | 0.000584 | 0.0022437
-0.45 | 0.00011107 | 0.0005848 | 0.0022403
-0.44 | 0.00011415 | 0.0005923 | 0.0022644
-0.43 | 0.00011987 | 0.0006146 | 0.00232
-0.42 | 0.00013107 | 0.000644 | 0.0024492
-0.41 | 0.00014686 | 0.0007007 | 0.0026474
-0.4 | 0.00017066 | 0.0007838 | 0.0029366
-0.39 | 0.00020579 | 0.0009091 | 0.0033676
-0.38 | 0.00025641 | 0.0010864 | 0.004001
-0.37 | 0.00032524 | 0.0013387 | 0.0049011
-0.36 | 0.00042321 | 0.0016872 | 0.006285
-0.35 | 0.00055815 | 0.0021795 | 0.008069
-0.34 | 0.0007945 | 0.0028654 | 0.010679
-0.33 | 0.0010693 | 0.0038201 | 0.014303
-0.32 | 0.0014459 | 0.00514 | 0.019354
-0.31 | 0.0019656 | 0.007151 | 0.02635
-0.3 | 0.0026891 | 0.009717 | 0.036146
-0.29 | 0.0036639 | 0.013208 | 0.04978
-0.28 | 0.0050291 | 0.018068 | 0.06848
-0.27 | 0.007194 | 0.024727 | 0.09438
-0.26 | 0.009797 | 0.033841 | 0.12947
-0.25 | 0.013304 | 0.046127 | 0.17659
-0.24 | 0.018207 | 0.06422 | 0.2415
-0.23 | 0.024875 | 0.08751 | 0.33126
-0.22 | 0.033953 | 0.11913 | 0.44699
-0.21 | 0.046049 | 0.16055 | 0.6083
-0.2 | 0.06423 | 0.21832 | 0.821
-0.19 | 0.08686 | 0.29595 | 1.111
-0.18 | 0.11815 | 0.39893 | 1.4854
-0.17 | 0.15899 | 0.53836 | 1.976
-0.16 | 0.21462 | 0.7213 | 2.6069
-0.15 | 0.2889 | 0.9631 | 3.4358
-0.14 | 0.38876 | 1.2743 | 4.4938
-0.13 | 0.51921 | 1.688 | 5.794
-0.12 | 0.6935 | 2.2288 | 7.422
-0.11 | 0.9208 | 2.912 | 9.38
-0.1 | 1.2228 | 3.7789 | 11.736
-0.09 | 1.6144 | 4.8842 | 14.616
-0.08 | 2.1102 | 6.246 | 17.896
-0.07 | 2.7475 | 7.938 | 21.649
-0.06 | 3.5356 | 9.982 | 25.975
-0.05 | 4.5559 | 12.415 | 30.731
-0.04 | 5.762 | 15.337 | 36.146
-0.03 | 7.261 | 18.682 | 41.922
-0.02 | 9.033 | 22.578 | 48.318
-0.01 | 11.133 | 27.006 | 55.16
0 | 13.566 | 32.003 | 62.8
0.01 | 16.384 | 37.47 | 70.57
0.02 | 19.492 | 43.356 | 78.77
0.03 | 23.011 | 49.964 | 87.59
0.04 | 26.858 | 56.841 | 96.73
0.05 | 30.929 | 64.32 | 106.13
0.06 | 35.365 | 72.11 | 115.91
0.07 | 40.041 | 80.47 | 126.17
0.08 | 44.855 | 89.11 | 136.55
0.09 | 49.829 | 98.08 | 147.23
0.1 | 54.911 | 107.45 | 157.97
0.11 | 59.9 | 116.92 | 169.22
0.12 | 65.08 | 127.07 | 180.68
0.13 | 70.25 | 137.08 | 192.21
0.14 | 75.26 | 147.43 | 203.94
0.15 | 80.27 | 157.84 | 215.45
0.16 | 85.15 | 168.68 | 227.55
0.17 | 89.86 | 179.5 | 239.55
0.18 | 94.36 | 190.6 | 251.51
0.19 | 98.68 | 201.7 | 263.59
0.2 | 102.8 | 212.72 | 275.81
0.21 | 106.89 | 224.26 | 288.12
0.22 | 110.62 | 235.65 | 300.31
0.23 | 114.19 | 246.97 | 312.61
0.24 | 117.59 | 258.6 | 324.63
0.25 | 120.7 | 269.96 | 337.01
0.26 | 123.84 | 281.46 | 349.18
0.27 | 126.5 | 292.87 | 361.31
0.28 | 129.21 | 304.29 | 373.42
0.29 | 131.76 | 315.51 | 385.22
0.3 | 134.08 | 326.95 | 397.33
0.31 | 136.35 | 338.15 | 409.17
0.32 | 138.36 | 349.34 | 420.83
0.33 | 140.23 | 360.35 | 432.51
0.34 | 142.16 | 371.16 | 443.94
0.35 | 143.96 | 381.95 | 455.33
0.36 | 145.4 | 392.64 | 466.53
0.37 | 146.93 | 403.15 | 477.68
0.38 | 148.35 | 413.59 | 488.42
0.39 | 149.57 | 423.54 | 499.23
0.4 | 151.1 | 433.45 | 509.74
0.41 | 152.06 | 443.27 | 520.06
0.42 | 153.12 | 452.75 | 530.49
0.43 | 154.26 | 462.06 | 540.21
0.44 | 155.17 | 471.03 | 550.06
0.45 | 156.15 | 479.79 | 559.64
0.46 | 156.97 | 488.33 | 568.94
0.47 | 157.79 | 496.57 | 578
0.48 | 158.63 | 504.41 | 586.6
0.49 | 159.52 | 512.12 | 595.4
0.5 | 160.07 | 519.49 | 603.5

## Tranconductance (mS-mm)
VGS (V) | VDS = 0.100 V | VDS = 0.500 V | VDS = 0.900 V
-0.75 | -0.001861 | -0.00526 | -0.021
-0.74 | -0.001818 | -0.005655 | -0.01481
-0.73 | -0.0017295 | -0.00597 | -0.01423
-0.72 | -0.001643 | -0.005505 | -0.01766
-0.71 | -0.00144 | -0.004385 | -0.0143
-0.7 | -0.001466 | -0.00416 | -0.01468
-0.69 | -0.001435 | -0.00515 | -0.014105
-0.68 | -0.001264 | -0.00519 | -0.01456
-0.67 | -0.001246 | -0.0047 | -0.01275
-0.66 | -0.001147 | -0.004055 | -0.01057
-0.65 | -0.0010695 | -0.00367 | -0.01303
-0.64 | -0.001036 | -0.004105 | -0.012155
-0.63 | -0.0010845 | -0.00421 | -0.011835
-0.62 | -0.001049 | -0.00369 | -0.013085
-0.61 | -0.000881 | -0.003325 | -0.0117
-0.6 | -0.0008795 | -0.00367 | -0.01037
-0.59 | -0.0009295 | -0.003215 | -0.01107
-0.58 | -0.000886 | -0.00329 | -0.010795
-0.57 | -0.000801 | -0.00357 | -0.00922
-0.56 | -0.0007455 | -0.00306 | -0.00715
-0.55 | -0.000708 | -0.002825 | -0.007485
-0.54 | -0.0006625 | -0.002765 | -0.00864
-0.53 | -0.0005985 | -0.002225 | -0.00862
-0.52 | -0.0005715 | -0.001935 | -0.008215
-0.51 | -0.0005585 | -0.00232 | -0.006955
-0.5 | -0.000445 | -0.002165 | -0.00644
-0.49 | -0.000362 | -0.001715 | -0.006525
-0.48 | -0.0002765 | -0.001445 | -0.005095
-0.47 | -0.000206 | -0.001065 | -0.00279
-0.46 | -2e-05 | -0.000245 | -0.00106
-0.45 | 0.000224 | 0.000415 | 0.001035
-0.44 | 0.00044 | 0.00149 | 0.003985
-0.43 | 0.000846 | 0.002585 | 0.00924
-0.42 | 0.0013495 | 0.004305 | 0.01637
-0.41 | 0.0019795 | 0.00699 | 0.02437
-0.4 | 0.0029465 | 0.01042 | 0.03601
-0.39 | 0.0042875 | 0.01513 | 0.05322
-0.38 | 0.0059725 | 0.02148 | 0.076675
-0.37 | 0.00834 | 0.03004 | 0.1142
-0.36 | 0.0116455 | 0.04204 | 0.158395
-0.35 | 0.0185645 | 0.05891 | 0.2197
-0.34 | 0.0255575 | 0.08203 | 0.3117
-0.33 | 0.03257 | 0.11373 | 0.43375
-0.32 | 0.044815 | 0.166545 | 0.60235
-0.31 | 0.06216 | 0.22885 | 0.8396
-0.3 | 0.084915 | 0.30285 | 1.1715
-0.29 | 0.117 | 0.41755 | 1.6167
-0.28 | 0.176505 | 0.57595 | 2.23
-0.27 | 0.238395 | 0.78865 | 3.0495
-0.26 | 0.3055 | 1.07 | 4.1105
-0.25 | 0.4205 | 1.51895 | 5.6015
-0.24 | 0.57855 | 2.06915 | 7.7335
-0.23 | 0.7873 | 2.7455 | 10.2745
-0.22 | 1.0587 | 3.652 | 13.852
-0.21 | 1.51385 | 4.9595 | 18.7005
-0.2 | 2.04055 | 6.77 | 25.135
-0.19 | 2.696 | 9.0305 | 33.22
-0.18 | 3.6065 | 12.1205 | 43.25
-0.17 | 4.8235 | 16.1185 | 56.075
-0.16 | 6.4955 | 21.237 | 72.99
-0.15 | 8.707 | 27.65 | 94.345
-0.14 | 11.5155 | 36.245 | 117.91
-0.13 | 15.237 | 47.725 | 146.41
-0.12 | 20.0795 | 61.2 | 179.3
-0.11 | 26.465 | 77.505 | 215.7
-0.1 | 34.68 | 98.61 | 261.8
-0.09 | 44.37 | 123.355 | 308
-0.08 | 56.655 | 152.69 | 351.65
-0.07 | 71.27 | 186.8 | 403.95
-0.06 | 90.42 | 223.85 | 454.1
-0.05 | 111.32 | 267.75 | 508.55
-0.04 | 135.255 | 313.35 | 559.55
-0.03 | 163.55 | 362.05 | 608.6
-0.02 | 193.6 | 416.2 | 661.9
-0.01 | 226.65 | 471.25 | 724.1
0 | 262.55 | 523.2 | 770.5
0.01 | 296.3 | 567.65 | 798.5
0.02 | 331.35 | 624.7 | 851
0.03 | 368.3 | 674.25 | 898
0.04 | 395.9 | 717.8 | 927
0.05 | 425.35 | 763.45 | 959
0.06 | 455.6 | 807.5 | 1002
0.07 | 474.5 | 850 | 1032
0.08 | 489.4 | 880.5 | 1053
0.09 | 502.8 | 917 | 1071
0.1 | 503.55 | 942 | 1099.5
0.11 | 508.45 | 981 | 1135.5
0.12 | 517.5 | 1008 | 1149.5
0.13 | 509 | 1018 | 1163
0.14 | 501 | 1038 | 1162
0.15 | 494.5 | 1062.5 | 1180.5
0.16 | 479.5 | 1083 | 1205
0.17 | 460.5 | 1096 | 1198
0.18 | 441 | 1110 | 1202
0.19 | 422 | 1106 | 1215
0.2 | 410.5 | 1128 | 1226.5
0.21 | 391 | 1146.5 | 1225
0.22 | 365 | 1135.5 | 1224.5
0.23 | 348.5 | 1147.5 | 1216
0.24 | 325.5 | 1149.5 | 1220
0.25 | 312.5 | 1143 | 1227.5
0.26 | 290 | 1145.5 | 1215
0.27 | 268.5 | 1141.5 | 1212
0.28 | 263 | 1132 | 1195.5
0.29 | 243.5 | 1133 | 1195.5
0.3 | 229.5 | 1132 | 1197.5
0.31 | 214 | 1119.5 | 1175
0.32 | 194 | 1110 | 1167
0.33 | 190 | 1091 | 1155.5
0.34 | 186.5 | 1080 | 1141
0.35 | 162 | 1074 | 1129.5
0.36 | 148.5 | 1060 | 1117.5
0.37 | 147.5 | 1047.5 | 1094.5
0.38 | 132 | 1019.5 | 1077.5
0.39 | 137.5 | 993 | 1066
0.4 | 124.5 | 986.5 | 1041.5
0.41 | 101 | 965 | 1037.5
0.42 | 110 | 939.5 | 1007.5
0.43 | 102.5 | 914 | 978.5
0.44 | 94.5 | 886.5 | 971.5
0.45 | 90 | 865 | 944
0.46 | 82 | 839 | 918
0.47 | 83 | 804 | 883
0.48 | 86.5 | 777.5 | 870
0.49 | 72 | 754 | 845
0.5 | 55 | 737 | 810