## IDS-VDS Characteristic (mA-mm)
VGS (V) | VDS = 0.100 V | VDS = 0.500 V | VDS = 0.900 V
-0.75 | 0.00038151 | 0.0015999 | 0.005429
-0.74 | 0.00036286 | 0.0015393 | 0.005259
-0.73 | 0.00034515 | 0.0014838 | 0.005088
-0.72 | 0.00033231 | 0.0014283 | 0.0049284
-0.71 | 0.00031812 | 0.0013754 | 0.0047544
-0.7 | 0.00030178 | 0.0013155 | 0.004624
-0.69 | 0.00028906 | 0.0012727 | 0.0044662
-0.68 | 0.00027543 | 0.0012243 | 0.0043144
-0.67 | 0.00026226 | 0.001184 | 0.0041762
-0.66 | 0.00025083 | 0.0011541 | 0.0040493
-0.65 | 0.00023759 | 0.00111 | 0.0039135
-0.64 | 0.00022794 | 0.0010523 | 0.0038079
-0.63 | 0.00021517 | 0.0010221 | 0.003663
-0.62 | 0.00020687 | 0.0009877 | 0.0035467
-0.61 | 0.00019801 | 0.0009412 | 0.003454
-0.6 | 0.00018725 | 0.0009029 | 0.0033166
-0.59 | 0.00017922 | 0.0008772 | 0.0032193
-0.58 | 0.00017133 | 0.000846 | 0.0031086
-0.57 | 0.00016198 | 0.0008058 | 0.0030131
-0.56 | 0.00015516 | 0.0007785 | 0.0029231
-0.55 | 0.00014705 | 0.0007462 | 0.0028149
-0.54 | 0.00014047 | 0.0007212 | 0.0027215
-0.53 | 0.00013511 | 0.0006991 | 0.0026464
-0.52 | 0.0001295 | 0.0006752 | 0.0025735
-0.51 | 0.00012327 | 0.0006509 | 0.0025052
-0.5 | 0.00011861 | 0.000629 | 0.0024321
-0.49 | 0.00011493 | 0.0006142 | 0.0023717
-0.48 | 0.00011147 | 0.0005949 | 0.0023222
-0.47 | 0.00010855 | 0.0005874 | 0.0022716
-0.46 | 0.00010902 | 0.0005784 | 0.0022593
-0.45 | 0.00010935 | 0.0005822 | 0.0022583
-0.44 | 0.00011254 | 0.000588 | 0.0022828
-0.43 | 0.00011942 | 0.0006087 | 0.0023613
-0.42 | 0.0001302 | 0.0006448 | 0.0024943
-0.41 | 0.00014658 | 0.0007007 | 0.00269
-0.4 | 0.00017118 | 0.0007849 | 0.0029871
-0.39 | 0.00020685 | 0.0009109 | 0.0034438
-0.38 | 0.0002581 | 0.0010892 | 0.0040888
-0.37 | 0.00032825 | 0.0013487 | 0.0050398
-0.36 | 0.00042772 | 0.0017102 | 0.006413
-0.35 | 0.00056508 | 0.0022187 | 0.00828
-0.34 | 0.000809 | 0.0029105 | 0.010983
-0.33 | 0.0010848 | 0.0038939 | 0.014704
-0.32 | 0.0014733 | 0.0052466 | 0.019947
-0.31 | 0.0020009 | 0.007343 | 0.02705
-0.3 | 0.0027406 | 0.009917 | 0.037341
-0.29 | 0.0037414 | 0.013566 | 0.051391
-0.28 | 0.0051188 | 0.018559 | 0.07055
-0.27 | 0.007328 | 0.025521 | 0.09732
-0.26 | 0.010022 | 0.034787 | 0.134
-0.25 | 0.013635 | 0.047888 | 0.18268
-0.24 | 0.018607 | 0.06623 | 0.2493
-0.23 | 0.025405 | 0.09003 | 0.34053
-0.22 | 0.034576 | 0.12233 | 0.46342
-0.21 | 0.047098 | 0.16625 | 0.6279
-0.2 | 0.06576 | 0.22569 | 0.8486
-0.19 | 0.08905 | 0.30464 | 1.1458
-0.18 | 0.12039 | 0.41166 | 1.5369
-0.17 | 0.16326 | 0.55371 | 2.0374
-0.16 | 0.21995 | 0.7442 | 2.7
-0.15 | 0.29512 | 0.9884 | 3.5308
-0.14 | 0.39819 | 1.3192 | 4.609
-0.13 | 0.53151 | 1.7369 | 5.977
-0.12 | 0.714 | 2.2859 | 7.651
-0.11 | 0.9454 | 2.9858 | 9.663
-0.1 | 1.2546 | 3.8814 | 12.105
-0.09 | 1.6564 | 5.0193 | 14.941
-0.08 | 2.1635 | 6.429 | 18.316
-0.07 | 2.8195 | 8.133 | 22.171
-0.06 | 3.6373 | 10.224 | 26.511
-0.05 | 4.6649 | 12.745 | 31.429
-0.04 | 5.876 | 15.693 | 36.758
-0.03 | 7.403 | 19.153 | 42.737
-0.02 | 9.181 | 23.027 | 49.238
-0.01 | 11.34 | 27.531 | 56.163
0 | 13.849 | 32.622 | 63.71
0.01 | 16.669 | 38.113 | 71.65
0.02 | 19.815 | 44.202 | 79.83
0.03 | 23.382 | 50.755 | 88.73
0.04 | 27.237 | 57.7 | 97.83
0.05 | 31.396 | 65.24 | 107.37
0.06 | 35.837 | 73.18 | 117.07
0.07 | 40.503 | 81.55 | 127.39
0.08 | 45.384 | 90.28 | 137.83
0.09 | 50.363 | 99.22 | 148.65
0.1 | 55.43 | 108.63 | 159.56
0.11 | 60.47 | 118.32 | 170.48
0.12 | 65.64 | 128.29 | 182.1
0.13 | 70.85 | 138.47 | 193.62
0.14 | 75.89 | 148.85 | 205.26
0.15 | 80.82 | 159.36 | 217.17
0.16 | 85.63 | 170.17 | 229.01
0.17 | 90.25 | 181.1 | 241.03
0.18 | 94.78 | 191.92 | 253.11
0.19 | 99.18 | 203.11 | 265.18
0.2 | 103.3 | 214.37 | 277.22
0.21 | 107.19 | 225.83 | 289.68
0.22 | 110.84 | 237.26 | 301.94
0.23 | 114.48 | 248.47 | 314.03
0.24 | 117.78 | 260.02 | 326.31
0.25 | 121.06 | 271.59 | 338.44
0.26 | 124.05 | 282.97 | 350.66
0.27 | 126.77 | 294.51 | 362.78
0.28 | 129.45 | 305.73 | 374.79
0.29 | 131.8 | 317.1 | 386.84
0.3 | 134.16 | 328.55 | 398.69
0.31 | 136.49 | 339.71 | 410.65
0.32 | 138.39 | 350.73 | 422.23
0.33 | 140.36 | 361.8 | 433.97
0.34 | 142.08 | 372.67 | 445.35
0.35 | 143.78 | 383.49 | 456.59
0.36 | 145.46 | 394.16 | 467.83
0.37 | 146.89 | 404.54 | 478.89
0.38 | 148.25 | 414.84 | 489.82
0.39 | 149.65 | 424.95 | 500.35
0.4 | 150.92 | 434.83 | 510.9
0.41 | 152.04 | 444.59 | 521.31
0.42 | 153.24 | 454.04 | 531.58
0.43 | 154.12 | 463.29 | 541.63
0.44 | 155.18 | 472.25 | 551.12
0.45 | 156.15 | 480.99 | 560.71
0.46 | 156.71 | 489.51 | 570
0.47 | 157.79 | 497.66 | 579
0.48 | 158.53 | 505.52 | 587.8
0.49 | 159.32 | 513.15 | 596.5
0.5 | 159.91 | 520.55 | 604.7

## Tranconductance (mS-mm)
VGS (V) | VDS = 0.100 V | VDS = 0.500 V | VDS = 0.900 V
-0.75 | -0.001865 | -0.00606 | -0.017
-0.74 | -0.001818 | -0.005805 | -0.01705
-0.73 | -0.0015275 | -0.00555 | -0.01653
-0.72 | -0.0013515 | -0.00542 | -0.01668
-0.71 | -0.0015265 | -0.00564 | -0.01522
-0.7 | -0.001453 | -0.005135 | -0.01441
-0.69 | -0.0013175 | -0.00456 | -0.01548
-0.68 | -0.00134 | -0.004435 | -0.0145
-0.67 | -0.00123 | -0.00351 | -0.013255
-0.66 | -0.0012335 | -0.0037 | -0.013135
-0.65 | -0.0011445 | -0.00509 | -0.01207
-0.64 | -0.001121 | -0.004395 | -0.012525
-0.63 | -0.0010535 | -0.00323 | -0.01306
-0.62 | -0.000858 | -0.004045 | -0.01045
-0.61 | -0.000981 | -0.00424 | -0.011505
-0.6 | -0.0009395 | -0.0032 | -0.011735
-0.59 | -0.000796 | -0.002845 | -0.0104
-0.58 | -0.000862 | -0.00357 | -0.01031
-0.57 | -0.0008085 | -0.003375 | -0.009275
-0.56 | -0.0007465 | -0.00298 | -0.00991
-0.55 | -0.0007345 | -0.002865 | -0.01008
-0.54 | -0.000597 | -0.002355 | -0.008425
-0.53 | -0.0005485 | -0.0023 | -0.0074
-0.52 | -0.000592 | -0.00241 | -0.00706
-0.51 | -0.0005445 | -0.00231 | -0.00707
-0.5 | -0.000417 | -0.001835 | -0.006675
-0.49 | -0.000357 | -0.001705 | -0.005495
-0.48 | -0.000319 | -0.00134 | -0.005005
-0.47 | -0.0001225 | -0.000825 | -0.003145
-0.46 | 4e-05 | -0.00026 | -0.000665
-0.45 | 0.000176 | 0.00048 | 0.001175
-0.44 | 0.0005035 | 0.001325 | 0.00515
-0.43 | 0.000883 | 0.00284 | 0.010575
-0.42 | 0.001358 | 0.0046 | 0.016435
-0.41 | 0.002049 | 0.007005 | 0.02464
-0.4 | 0.0030135 | 0.01051 | 0.03769
-0.39 | 0.004346 | 0.015215 | 0.055085
-0.38 | 0.00607 | 0.02189 | 0.0798
-0.37 | 0.008481 | 0.03105 | 0.11621
-0.36 | 0.0118415 | 0.0435 | 0.16201
-0.35 | 0.019064 | 0.060015 | 0.2285
-0.34 | 0.025986 | 0.08376 | 0.3212
-0.33 | 0.033215 | 0.116805 | 0.4482
-0.32 | 0.045805 | 0.172455 | 0.6173
-0.31 | 0.063365 | 0.23352 | 0.8697
-0.3 | 0.087025 | 0.31115 | 1.21705
-0.29 | 0.11891 | 0.4321 | 1.66045
-0.28 | 0.17933 | 0.59775 | 2.29645
-0.27 | 0.24516 | 0.8114 | 3.1725
-0.26 | 0.31535 | 1.11835 | 4.268
-0.25 | 0.42925 | 1.57215 | 5.765
-0.24 | 0.5885 | 2.1071 | 7.8925
-0.23 | 0.79845 | 2.805 | 10.706
-0.22 | 1.08465 | 3.811 | 14.3685
-0.21 | 1.5592 | 5.168 | 19.259
-0.2 | 2.0976 | 6.9195 | 25.895
-0.19 | 2.7315 | 9.2985 | 34.415
-0.18 | 3.7105 | 12.4535 | 44.58
-0.17 | 4.978 | 16.627 | 58.155
-0.16 | 6.593 | 21.7345 | 74.67
-0.15 | 8.912 | 28.75 | 95.45
-0.14 | 11.8195 | 37.425 | 122.31
-0.13 | 15.7905 | 48.335 | 152.1
-0.12 | 20.6945 | 62.445 | 184.3
-0.11 | 27.03 | 79.775 | 222.7
-0.1 | 35.55 | 101.675 | 263.9
-0.09 | 45.445 | 127.38 | 310.55
-0.08 | 58.155 | 155.685 | 361.5
-0.07 | 73.69 | 189.75 | 409.75
-0.06 | 92.27 | 230.6 | 462.9
-0.05 | 111.935 | 273.45 | 512.35
-0.04 | 136.905 | 320.4 | 565.4
-0.03 | 165.25 | 366.7 | 624
-0.02 | 196.85 | 418.9 | 671.3
-0.01 | 233.4 | 479.75 | 723.6
0 | 266.45 | 529.1 | 774.35
0.01 | 298.3 | 579 | 806
0.02 | 335.65 | 632.1 | 854
0.03 | 371.1 | 674.9 | 900
0.04 | 400.7 | 724.25 | 932
0.05 | 430 | 774 | 962
0.06 | 455.35 | 815.5 | 1001
0.07 | 477.35 | 855 | 1038
0.08 | 493 | 883.5 | 1063
0.09 | 502.3 | 917.5 | 1086.5
0.1 | 505.35 | 955 | 1091.5
0.11 | 510.5 | 983 | 1127
0.12 | 519 | 1007.5 | 1157
0.13 | 512.5 | 1028 | 1158
0.14 | 498.5 | 1044.5 | 1177.5
0.15 | 487 | 1066 | 1187.5
0.16 | 471.5 | 1087 | 1193
0.17 | 457.5 | 1087.5 | 1205
0.18 | 446.5 | 1100.5 | 1207.5
0.19 | 426 | 1122.5 | 1205.5
0.2 | 400.5 | 1136 | 1225
0.21 | 377 | 1144.5 | 1236
0.22 | 364.5 | 1132 | 1217.5
0.23 | 347 | 1138 | 1218.5
0.24 | 329 | 1156 | 1220.5
0.25 | 313.5 | 1147.5 | 1217.5
0.26 | 285.5 | 1146 | 1217
0.27 | 270 | 1138 | 1206.5
0.28 | 251.5 | 1129.5 | 1203
0.29 | 235.5 | 1141 | 1195
0.3 | 234.5 | 1130.5 | 1190.5
0.31 | 211.5 | 1109 | 1177
0.32 | 193.5 | 1104.5 | 1166
0.33 | 184.5 | 1097 | 1156
0.34 | 171 | 1084.5 | 1131
0.35 | 169 | 1074.5 | 1124
0.36 | 155.5 | 1052.5 | 1115
0.37 | 139.5 | 1034 | 1099.5
0.38 | 138 | 1020.5 | 1073
0.39 | 133.5 | 999.5 | 1054
0.4 | 119.5 | 982 | 1048
0.41 | 116 | 960.5 | 1034
0.42 | 104 | 935 | 1016
0.43 | 97 | 910.5 | 977
0.44 | 101.5 | 885 | 954
0.45 | 76.5 | 863 | 944
0.46 | 82 | 833.5 | 914.5
0.47 | 91 | 800.5 | 890
0.48 | 76.5 | 774.5 | 875
0.49 | 69 | 751.5 | 845
0.5 | 59 | 740 | 820