## IDS-VDS Characteristic (mA-mm)
VGS (V) | VDS = 0.100 V | VDS = 0.500 V | VDS = 0.900 V
-0.75 | 0.00037728 | 0.0015572 | 0.005065
-0.74 | 0.00035927 | 0.0014994 | 0.0049041
-0.73 | 0.00034332 | 0.0014414 | 0.0047587
-0.72 | 0.00032837 | 0.0013905 | 0.0046333
-0.71 | 0.00031471 | 0.0013398 | 0.0045028
-0.7 | 0.00030172 | 0.0012933 | 0.0043742
-0.69 | 0.0002859 | 0.0012431 | 0.0042311
-0.68 | 0.00027205 | 0.0011989 | 0.0041023
-0.67 | 0.00026092 | 0.0011533 | 0.0039896
-0.66 | 0.00024876 | 0.0011129 | 0.0038661
-0.65 | 0.00023832 | 0.0010726 | 0.0037311
-0.64 | 0.00022702 | 0.001027 | 0.0036116
-0.63 | 0.00021617 | 0.0009894 | 0.003504
-0.62 | 0.00020666 | 0.0009584 | 0.0034
-0.61 | 0.00019648 | 0.0009236 | 0.0033041
-0.6 | 0.00018805 | 0.0008919 | 0.0032007
-0.59 | 0.00017841 | 0.0008547 | 0.0030838
-0.58 | 0.00017096 | 0.0008272 | 0.0029895
-0.57 | 0.00016359 | 0.0007962 | 0.0028875
-0.56 | 0.00015595 | 0.0007674 | 0.0028019
-0.55 | 0.00014913 | 0.0007405 | 0.0027023
-0.54 | 0.00014256 | 0.0007094 | 0.0026191
-0.53 | 0.00013557 | 0.0006841 | 0.0025367
-0.52 | 0.0001298 | 0.0006652 | 0.0024706
-0.51 | 0.0001239 | 0.0006393 | 0.0024014
-0.5 | 0.00011935 | 0.0006216 | 0.0023524
-0.49 | 0.00011535 | 0.0006055 | 0.0022876
-0.48 | 0.00011196 | 0.0005886 | 0.0022384
-0.47 | 0.00011041 | 0.0005829 | 0.0022066
-0.46 | 0.00011025 | 0.0005768 | 0.0021914
-0.45 | 0.00011085 | 0.0005784 | 0.0022054
-0.44 | 0.00011405 | 0.0005883 | 0.0022306
-0.43 | 0.00012096 | 0.000612 | 0.002308
-0.42 | 0.00013195 | 0.0006427 | 0.0024422
-0.41 | 0.00014945 | 0.0007064 | 0.0026384
-0.4 | 0.00017447 | 0.000793 | 0.0029631
-0.39 | 0.00021138 | 0.000923 | 0.0034264
-0.38 | 0.00026317 | 0.001107 | 0.0041008
-0.37 | 0.00033594 | 0.0013734 | 0.0050507
-0.36 | 0.00043545 | 0.0017337 | 0.00649
-0.35 | 0.0005883 | 0.002251 | 0.008414
-0.34 | 0.0007857 | 0.0029599 | 0.011075
-0.33 | 0.0010593 | 0.0039553 | 0.014874
-0.32 | 0.0014346 | 0.0053142 | 0.020164
-0.31 | 0.0019523 | 0.007424 | 0.027448
-0.3 | 0.0026699 | 0.010056 | 0.037725
-0.29 | 0.0036372 | 0.013705 | 0.051877
-0.28 | 0.0049933 | 0.018712 | 0.07138
-0.27 | 0.007247 | 0.025549 | 0.09795
-0.26 | 0.009891 | 0.035017 | 0.13452
-0.25 | 0.013462 | 0.048002 | 0.18392
-0.24 | 0.018449 | 0.06652 | 0.25061
-0.23 | 0.025129 | 0.09035 | 0.34185
-0.22 | 0.034298 | 0.12268 | 0.46339
-0.21 | 0.046549 | 0.16667 | 0.6278
-0.2 | 0.06523 | 0.2255 | 0.8501
-0.19 | 0.08821 | 0.30501 | 1.143
-0.18 | 0.12009 | 0.41005 | 1.5319
-0.17 | 0.16113 | 0.55189 | 2.0337
-0.16 | 0.21792 | 0.7377 | 2.6749
-0.15 | 0.29188 | 0.9844 | 3.5302
-0.14 | 0.39285 | 1.3048 | 4.5876
-0.13 | 0.52395 | 1.7271 | 5.966
-0.12 | 0.701 | 2.2755 | 7.588
-0.11 | 0.9323 | 2.964 | 9.614
-0.1 | 1.2336 | 3.8574 | 12.005
-0.09 | 1.6274 | 4.972 | 14.921
-0.08 | 2.128 | 6.367 | 18.242
-0.07 | 2.7702 | 8.048 | 22.044
-0.06 | 3.5639 | 10.144 | 26.355
-0.05 | 4.5916 | 12.622 | 31.213
-0.04 | 5.786 | 15.554 | 36.634
-0.03 | 7.277 | 18.952 | 42.515
-0.02 | 9.074 | 22.838 | 48.956
-0.01 | 11.176 | 27.262 | 55.87
0 | 13.661 | 32.38 | 63.43
0.01 | 16.458 | 37.826 | 71.35
0.02 | 19.595 | 43.836 | 79.64
0.03 | 23.099 | 50.406 | 88.42
0.04 | 26.975 | 57.41 | 97.63
0.05 | 31.12 | 64.82 | 107.15
0.06 | 35.526 | 72.79 | 116.95
0.07 | 40.251 | 81.17 | 127.21
0.08 | 45.075 | 89.81 | 137.55
0.09 | 50.108 | 98.91 | 148.34
0.1 | 55.192 | 108.17 | 159.31
0.11 | 60.19 | 117.89 | 170.5
0.12 | 65.44 | 127.85 | 181.99
0.13 | 70.6 | 138.03 | 193.36
0.14 | 75.68 | 148.48 | 205.14
0.15 | 80.63 | 158.87 | 216.83
0.16 | 85.53 | 169.82 | 228.89
0.17 | 90.22 | 180.68 | 240.8
0.18 | 94.75 | 191.62 | 252.81
0.19 | 99.16 | 202.72 | 264.96
0.2 | 103.31 | 214 | 277.14
0.21 | 107.27 | 225.5 | 289.52
0.22 | 111.04 | 236.8 | 301.62
0.23 | 114.65 | 248.33 | 313.95
0.24 | 118.11 | 259.58 | 326.17
0.25 | 121.24 | 271.17 | 338.51
0.26 | 124.23 | 282.71 | 350.74
0.27 | 127.05 | 294.15 | 362.59
0.28 | 129.59 | 305.62 | 374.74
0.29 | 132.28 | 316.8 | 386.78
0.3 | 134.56 | 328.31 | 398.69
0.31 | 136.79 | 339.46 | 410.48
0.32 | 138.79 | 350.6 | 422.2
0.33 | 140.8 | 361.71 | 433.9
0.34 | 142.59 | 372.56 | 445.33
0.35 | 144.31 | 383.37 | 456.74
0.36 | 145.89 | 393.99 | 467.73
0.37 | 147.34 | 404.59 | 479
0.38 | 148.98 | 414.73 | 489.84
0.39 | 150.14 | 424.91 | 500.48
0.4 | 151.42 | 434.81 | 511.14
0.41 | 152.6 | 444.51 | 521.25
0.42 | 153.52 | 454.2 | 531.66
0.43 | 154.85 | 463.29 | 541.59
0.44 | 155.65 | 472.34 | 551.27
0.45 | 156.59 | 481.08 | 560.8
0.46 | 157.49 | 489.62 | 570.2
0.47 | 158.27 | 497.76 | 579
0.48 | 159.14 | 505.62 | 587.8
0.49 | 159.88 | 513.28 | 596.5
0.5 | 160.55 | 520.6 | 604.6

## Tranconductance (mS-mm)
VGS (V) | VDS = 0.100 V | VDS = 0.500 V | VDS = 0.900 V
-0.75 | -0.001801 | -0.00578 | -0.01609
-0.74 | -0.001698 | -0.00579 | -0.015315
-0.73 | -0.001545 | -0.005445 | -0.01354
-0.72 | -0.0014305 | -0.00508 | -0.012795
-0.71 | -0.0013325 | -0.00486 | -0.012955
-0.7 | -0.0014405 | -0.004835 | -0.013585
-0.69 | -0.0014835 | -0.00472 | -0.013595
-0.68 | -0.001249 | -0.00449 | -0.012075
-0.67 | -0.0011645 | -0.0043 | -0.01181
-0.66 | -0.00113 | -0.004035 | -0.012925
-0.65 | -0.001087 | -0.004295 | -0.012725
-0.64 | -0.0011075 | -0.00416 | -0.011355
-0.63 | -0.001018 | -0.00343 | -0.01058
-0.62 | -0.0009845 | -0.00329 | -0.009995
-0.61 | -0.0009305 | -0.003325 | -0.009965
-0.6 | -0.0009035 | -0.003445 | -0.011015
-0.59 | -0.0008545 | -0.003235 | -0.01056
-0.58 | -0.000741 | -0.002925 | -0.009815
-0.57 | -0.0007505 | -0.00299 | -0.00938
-0.56 | -0.000723 | -0.002785 | -0.00926
-0.55 | -0.0006695 | -0.0029 | -0.00914
-0.54 | -0.000678 | -0.00282 | -0.00828
-0.53 | -0.000638 | -0.00221 | -0.007425
-0.52 | -0.0005835 | -0.00224 | -0.006765
-0.51 | -0.0005225 | -0.00218 | -0.00591
-0.5 | -0.0004275 | -0.00169 | -0.00569
-0.49 | -0.0003695 | -0.00165 | -0.0057
-0.48 | -0.000247 | -0.00113 | -0.00405
-0.47 | -8.55e-05 | -0.00059 | -0.00235
-0.46 | 2.2e-05 | -0.000225 | -6e-05
-0.45 | 0.00019 | 0.000575 | 0.00196
-0.44 | 0.0005055 | 0.00168 | 0.00513
-0.43 | 0.000895 | 0.00272 | 0.01058
-0.42 | 0.0014245 | 0.00472 | 0.01652
-0.41 | 0.002126 | 0.007515 | 0.026045
-0.4 | 0.0030965 | 0.01083 | 0.0394
-0.39 | 0.004435 | 0.0157 | 0.056885
-0.38 | 0.006228 | 0.02252 | 0.081215
-0.37 | 0.008614 | 0.031335 | 0.11946
-0.36 | 0.012618 | 0.04388 | 0.168165
-0.35 | 0.0175125 | 0.06131 | 0.22925
-0.34 | 0.02355 | 0.085215 | 0.323
-0.33 | 0.032445 | 0.117715 | 0.45445
-0.32 | 0.04465 | 0.173435 | 0.6287
-0.31 | 0.061765 | 0.23709 | 0.87805
-0.3 | 0.084245 | 0.31405 | 1.22145
-0.29 | 0.11617 | 0.4328 | 1.68275
-0.28 | 0.18049 | 0.5922 | 2.30365
-0.27 | 0.244885 | 0.81525 | 3.157
-0.26 | 0.31075 | 1.12265 | 4.2985
-0.25 | 0.4279 | 1.57515 | 5.8045
-0.24 | 0.58335 | 2.1174 | 7.8965
-0.23 | 0.79245 | 2.808 | 10.639
-0.22 | 1.071 | 3.816 | 14.2975
-0.21 | 1.5466 | 5.141 | 19.3355
-0.2 | 2.08305 | 6.917 | 25.76
-0.19 | 2.743 | 9.2275 | 34.09
-0.18 | 3.646 | 12.344 | 44.535
-0.17 | 4.8915 | 16.3825 | 57.15
-0.16 | 6.5375 | 21.6255 | 74.825
-0.15 | 8.7465 | 28.355 | 95.635
-0.14 | 11.6035 | 37.135 | 121.79
-0.13 | 15.4075 | 48.535 | 150.02
-0.12 | 20.4175 | 61.845 | 182.4
-0.11 | 26.63 | 79.095 | 220.85
-0.1 | 34.755 | 100.4 | 265.35
-0.09 | 44.72 | 125.48 | 311.85
-0.08 | 57.14 | 153.8 | 356.15
-0.07 | 71.795 | 188.85 | 405.65
-0.06 | 91.07 | 228.7 | 458.45
-0.05 | 111.105 | 270.5 | 513.95
-0.04 | 134.27 | 316.5 | 565.1
-0.03 | 164.4 | 364.2 | 616.1
-0.02 | 194.95 | 415.5 | 667.75
-0.01 | 229.35 | 477.1 | 723.7
0 | 264.1 | 528.2 | 774
0.01 | 296.7 | 572.8 | 810.5
0.02 | 332.05 | 629 | 853.5
0.03 | 369 | 678.7 | 899.5
0.04 | 401.05 | 720.7 | 936.5
0.05 | 427.55 | 769 | 966
0.06 | 456.55 | 817.5 | 1003
0.07 | 477.45 | 851 | 1030
0.08 | 492.85 | 887 | 1056.5
0.09 | 505.85 | 918 | 1088
0.1 | 504.1 | 949 | 1108
0.11 | 512.4 | 984 | 1134
0.12 | 520.5 | 1007 | 1143
0.13 | 512 | 1031.5 | 1157.5
0.14 | 501.5 | 1042 | 1173.5
0.15 | 492.5 | 1067 | 1187.5
0.16 | 479.5 | 1090.5 | 1198.5
0.17 | 461 | 1090 | 1196
0.18 | 447 | 1102 | 1208
0.19 | 428 | 1119 | 1216.5
0.2 | 405.5 | 1139 | 1228
0.21 | 386.5 | 1140 | 1224
0.22 | 369 | 1141.5 | 1221.5
0.23 | 353.5 | 1139 | 1227.5
0.24 | 329.5 | 1142 | 1228
0.25 | 306 | 1156.5 | 1228.5
0.26 | 290.5 | 1149 | 1204
0.27 | 268 | 1145.5 | 1200
0.28 | 261.5 | 1132.5 | 1209.5
0.29 | 248.5 | 1134.5 | 1197.5
0.3 | 225.5 | 1133 | 1185
0.31 | 211.5 | 1114.5 | 1175.5
0.32 | 200.5 | 1112.5 | 1171
0.33 | 190 | 1098 | 1156.5
0.34 | 175.5 | 1083 | 1142
0.35 | 165 | 1071.5 | 1120
0.36 | 151.5 | 1061 | 1113
0.37 | 154.5 | 1037 | 1105.5
0.38 | 140 | 1016 | 1074
0.39 | 122 | 1004 | 1065
0.4 | 123 | 980 | 1038.5
0.41 | 105 | 969.5 | 1026
0.42 | 112.5 | 939 | 1017
0.43 | 106.5 | 907 | 980.5
0.44 | 87 | 889.5 | 960.5
0.45 | 92 | 864 | 946.5
0.46 | 84 | 834 | 910
0.47 | 82.5 | 800 | 880
0.48 | 80.5 | 776 | 875
0.49 | 70.5 | 749 | 840
0.5 | 67 | 732 | 810