## IDS-VDS Characteristic (mA-mm)
VGS (V) | VDS = 0.100 V | VDS = 0.500 V | VDS = 0.900 V
-0.75 | 0.00040093 | 0.0016665 | 0.005439
-0.74 | 0.00038066 | 0.0015898 | 0.00527
-0.73 | 0.00036589 | 0.0015361 | 0.005121
-0.72 | 0.00034819 | 0.0014805 | 0.0049575
-0.71 | 0.00033281 | 0.0014243 | 0.0048159
-0.7 | 0.00031879 | 0.0013656 | 0.0046528
-0.69 | 0.00030207 | 0.0013242 | 0.004518
-0.68 | 0.00028903 | 0.0012775 | 0.0043702
-0.67 | 0.00027713 | 0.0012298 | 0.0042157
-0.66 | 0.00026431 | 0.0011852 | 0.0040966
-0.65 | 0.00025078 | 0.0011349 | 0.0039887
-0.64 | 0.00023925 | 0.0010878 | 0.0038699
-0.63 | 0.00022842 | 0.0010509 | 0.0037429
-0.62 | 0.00021744 | 0.0010159 | 0.0036064
-0.61 | 0.0002072 | 0.0009762 | 0.0034857
-0.6 | 0.00019736 | 0.0009423 | 0.0034045
-0.59 | 0.00018825 | 0.0009133 | 0.0032809
-0.58 | 0.00017963 | 0.0008737 | 0.0031701
-0.57 | 0.00017119 | 0.0008475 | 0.0030711
-0.56 | 0.00016249 | 0.0008124 | 0.0029607
-0.55 | 0.00015449 | 0.0007873 | 0.0028736
-0.54 | 0.00014851 | 0.0007598 | 0.0027792
-0.53 | 0.00014259 | 0.0007288 | 0.0027018
-0.52 | 0.00013444 | 0.0006994 | 0.0026226
-0.51 | 0.00012948 | 0.0006759 | 0.002562
-0.5 | 0.0001243 | 0.0006582 | 0.0024759
-0.49 | 0.00012057 | 0.0006374 | 0.0024032
-0.48 | 0.00011607 | 0.0006198 | 0.0023581
-0.47 | 0.0001138 | 0.0006101 | 0.0023216
-0.46 | 0.00011249 | 0.0006009 | 0.0023032
-0.45 | 0.00011322 | 0.0005981 | 0.0023009
-0.44 | 0.00011632 | 0.0006082 | 0.00233
-0.43 | 0.00012224 | 0.0006271 | 0.0024017
-0.42 | 0.00013331 | 0.0006626 | 0.0025275
-0.41 | 0.0001502 | 0.0007219 | 0.0027206
-0.4 | 0.00017393 | 0.000808 | 0.0030165
-0.39 | 0.0002113 | 0.0009344 | 0.0034614
-0.38 | 0.00026162 | 0.0011141 | 0.0041167
-0.37 | 0.00033306 | 0.0013676 | 0.005067
-0.36 | 0.00043125 | 0.001726 | 0.006485
-0.35 | 0.00056999 | 0.0022361 | 0.008315
-0.34 | 0.0008124 | 0.0029461 | 0.011009
-0.33 | 0.001093 | 0.0039006 | 0.014713
-0.32 | 0.0014695 | 0.0052829 | 0.019888
-0.31 | 0.0020047 | 0.007323 | 0.027164
-0.3 | 0.0027406 | 0.009972 | 0.037327
-0.29 | 0.0037503 | 0.013542 | 0.051156
-0.28 | 0.0051109 | 0.018566 | 0.07026
-0.27 | 0.007327 | 0.025478 | 0.09706
-0.26 | 0.009988 | 0.034886 | 0.13215
-0.25 | 0.013668 | 0.047692 | 0.18146
-0.24 | 0.018558 | 0.06581 | 0.24754
-0.23 | 0.02537 | 0.08961 | 0.33722
-0.22 | 0.034535 | 0.12183 | 0.46069
-0.21 | 0.046945 | 0.16494 | 0.6214
-0.2 | 0.06541 | 0.22337 | 0.839
-0.19 | 0.08849 | 0.30114 | 1.1289
-0.18 | 0.11983 | 0.40771 | 1.5122
-0.17 | 0.16211 | 0.54595 | 2.0166
-0.16 | 0.21775 | 0.7349 | 2.6652
-0.15 | 0.29312 | 0.9805 | 3.4804
-0.14 | 0.3945 | 1.3017 | 4.5635
-0.13 | 0.52709 | 1.7196 | 5.892
-0.12 | 0.7038 | 2.267 | 7.558
-0.11 | 0.937 | 2.9571 | 9.565
-0.1 | 1.2383 | 3.8376 | 11.951
-0.09 | 1.6365 | 4.9663 | 14.851
-0.08 | 2.1425 | 6.353 | 18.164
-0.07 | 2.7842 | 8.064 | 21.939
-0.06 | 3.5997 | 10.116 | 26.241
-0.05 | 4.6063 | 12.615 | 31.174
-0.04 | 5.812 | 15.56 | 36.619
-0.03 | 7.313 | 18.941 | 42.488
-0.02 | 9.107 | 22.898 | 48.779
-0.01 | 11.241 | 27.285 | 55.772
0 | 13.712 | 32.34 | 63.28
0.01 | 16.537 | 37.842 | 71.21
0.02 | 19.688 | 43.817 | 79.54
0.03 | 23.259 | 50.547 | 88.41
0.04 | 27.047 | 57.5 | 97.39
0.05 | 31.236 | 64.94 | 107
0.06 | 35.653 | 72.87 | 116.87
0.07 | 40.367 | 81.19 | 127.09
0.08 | 45.277 | 89.97 | 137.63
0.09 | 50.306 | 98.99 | 148.17
0.1 | 55.383 | 108.29 | 159.2
0.11 | 60.39 | 117.93 | 170.4
0.12 | 65.62 | 127.98 | 181.86
0.13 | 70.71 | 138.11 | 193.48
0.14 | 75.78 | 148.54 | 204.92
0.15 | 80.83 | 159.11 | 216.83
0.16 | 85.77 | 169.73 | 228.89
0.17 | 90.44 | 180.78 | 240.95
0.18 | 94.88 | 191.92 | 252.95
0.19 | 99.23 | 203.07 | 265.13
0.2 | 103.44 | 214.32 | 277.35
0.21 | 107.42 | 225.71 | 289.8
0.22 | 111.3 | 237.18 | 302.02
0.23 | 114.81 | 248.56 | 314.11
0.24 | 118.03 | 260.12 | 326.47
0.25 | 121.38 | 271.62 | 338.79
0.26 | 124.27 | 283.11 | 351.02
0.27 | 127.13 | 294.63 | 363.3
0.28 | 129.94 | 306.01 | 375.15
0.29 | 132.35 | 317.35 | 387.26
0.3 | 134.73 | 328.71 | 399.33
0.31 | 136.85 | 340.03 | 411.18
0.32 | 138.87 | 351.26 | 422.77
0.33 | 140.88 | 362.37 | 434.55
0.34 | 142.92 | 373.42 | 446.07
0.35 | 144.39 | 384.05 | 457.48
0.36 | 145.99 | 394.81 | 468.73
0.37 | 147.51 | 405.37 | 479.73
0.38 | 148.92 | 415.72 | 490.77
0.39 | 150.53 | 425.84 | 501.48
0.4 | 151.48 | 435.76 | 512.06
0.41 | 152.54 | 445.51 | 522.58
0.42 | 153.8 | 455.13 | 532.71
0.43 | 154.8 | 464.42 | 542.78
0.44 | 155.9 | 473.34 | 552.64
0.45 | 156.6 | 482.25 | 562.23
0.46 | 157.51 | 490.83 | 571.5
0.47 | 158.41 | 499.04 | 580.5
0.48 | 159.44 | 507.02 | 589.4
0.49 | 160.04 | 514.61 | 598.1
0.5 | 160.64 | 522.07 | 606.6

## Tranconductance (mS-mm)
VGS (V) | VDS = 0.100 V | VDS = 0.500 V | VDS = 0.900 V
-0.75 | -0.002027 | -0.00767 | -0.0169
-0.74 | -0.001752 | -0.00652 | -0.0159
-0.73 | -0.0016235 | -0.005465 | -0.015625
-0.72 | -0.001654 | -0.00559 | -0.015255
-0.71 | -0.00147 | -0.005745 | -0.015235
-0.7 | -0.001537 | -0.005005 | -0.014895
-0.69 | -0.001488 | -0.004405 | -0.01413
-0.68 | -0.001247 | -0.00472 | -0.015115
-0.67 | -0.001236 | -0.004615 | -0.01368
-0.66 | -0.0013175 | -0.004745 | -0.01135
-0.65 | -0.001253 | -0.00487 | -0.011335
-0.64 | -0.001118 | -0.0042 | -0.01229
-0.63 | -0.0010905 | -0.003595 | -0.013175
-0.62 | -0.001061 | -0.003735 | -0.01286
-0.61 | -0.001004 | -0.00368 | -0.010095
-0.6 | -0.0009475 | -0.003145 | -0.01024
-0.59 | -0.0008865 | -0.00343 | -0.01172
-0.58 | -0.000853 | -0.00329 | -0.01049
-0.57 | -0.000857 | -0.003065 | -0.01047
-0.56 | -0.000835 | -0.00301 | -0.009875
-0.55 | -0.000699 | -0.00263 | -0.009075
-0.54 | -0.000595 | -0.002925 | -0.00859
-0.53 | -0.0007035 | -0.00302 | -0.00783
-0.52 | -0.0006555 | -0.002645 | -0.00699
-0.51 | -0.000507 | -0.00206 | -0.007335
-0.5 | -0.0004455 | -0.001925 | -0.00794
-0.49 | -0.0004115 | -0.00192 | -0.00589
-0.48 | -0.0003385 | -0.001365 | -0.00408
-0.47 | -0.000179 | -0.000945 | -0.002745
-0.46 | -2.9e-05 | -0.0006 | -0.001035
-0.45 | 0.0001915 | 0.000365 | 0.00134
-0.44 | 0.000451 | 0.00145 | 0.00504
-0.43 | 0.0008495 | 0.00272 | 0.009875
-0.42 | 0.001398 | 0.00474 | 0.015945
-0.41 | 0.002031 | 0.00727 | 0.02445
-0.4 | 0.003055 | 0.010625 | 0.03704
-0.39 | 0.0043845 | 0.015305 | 0.05501
-0.38 | 0.006088 | 0.02166 | 0.08028
-0.37 | 0.0084815 | 0.030595 | 0.118415
-0.36 | 0.0118465 | 0.043425 | 0.1624
-0.35 | 0.0190575 | 0.061005 | 0.2262
-0.34 | 0.0261505 | 0.083225 | 0.3199
-0.33 | 0.032855 | 0.11684 | 0.44395
-0.32 | 0.045585 | 0.17112 | 0.62255
-0.31 | 0.063555 | 0.234455 | 0.87195
-0.3 | 0.08728 | 0.31095 | 1.1996
-0.29 | 0.118515 | 0.4297 | 1.64665
-0.28 | 0.178835 | 0.5968 | 2.2952
-0.27 | 0.243855 | 0.816 | 3.0945
-0.26 | 0.31705 | 1.1107 | 4.22
-0.25 | 0.4285 | 1.5462 | 5.7695
-0.24 | 0.5851 | 2.0959 | 7.788
-0.23 | 0.79885 | 2.801 | 10.6575
-0.22 | 1.07875 | 3.7665 | 14.209
-0.21 | 1.54375 | 5.077 | 18.9155
-0.2 | 2.07725 | 6.81 | 25.375
-0.19 | 2.721 | 9.217 | 33.66
-0.18 | 3.681 | 12.2405 | 44.385
-0.17 | 4.896 | 16.3595 | 57.65
-0.16 | 6.5505 | 21.7275 | 73.19
-0.15 | 8.8375 | 28.34 | 94.915
-0.14 | 11.6985 | 36.955 | 120.58
-0.13 | 15.465 | 48.265 | 149.725
-0.12 | 20.4955 | 61.875 | 183.65
-0.11 | 26.725 | 78.53 | 219.65
-0.1 | 34.975 | 100.46 | 264.3
-0.09 | 45.21 | 125.77 | 310.65
-0.08 | 57.385 | 154.885 | 354.4
-0.07 | 72.86 | 188.15 | 403.85
-0.06 | 91.105 | 227.55 | 461.75
-0.05 | 110.615 | 272.2 | 518.9
-0.04 | 135.335 | 316.3 | 565.7
-0.03 | 164.75 | 366.9 | 608
-0.02 | 196.4 | 417.2 | 664.2
-0.01 | 230.25 | 472.1 | 725.05
0 | 264.8 | 527.85 | 771.9
0.01 | 298.8 | 573.85 | 813
0.02 | 336.1 | 635.25 | 860
0.03 | 367.95 | 684.15 | 892.5
0.04 | 398.85 | 719.65 | 929.5
0.05 | 430.3 | 768.5 | 974
0.06 | 456.55 | 812.5 | 1004.5
0.07 | 481.2 | 855 | 1038
0.08 | 496.95 | 890 | 1054
0.09 | 505.3 | 916 | 1078.5
0.1 | 504.2 | 947 | 1111.5
0.11 | 511.85 | 984.5 | 1133
0.12 | 516 | 1009 | 1154
0.13 | 508 | 1028 | 1153
0.14 | 506 | 1050 | 1167.5
0.15 | 499.5 | 1059.5 | 1198.5
0.16 | 480.5 | 1083.5 | 1206
0.17 | 455.5 | 1109.5 | 1203
0.18 | 439.5 | 1114.5 | 1209
0.19 | 428 | 1120 | 1220
0.2 | 409.5 | 1132 | 1233.5
0.21 | 393 | 1143 | 1233.5
0.22 | 369.5 | 1142.5 | 1215.5
0.23 | 336.5 | 1147 | 1222.5
0.24 | 328.5 | 1153 | 1234
0.25 | 312 | 1149.5 | 1227.5
0.26 | 287.5 | 1150.5 | 1225.5
0.27 | 283.5 | 1145 | 1206.5
0.28 | 261 | 1136 | 1198
0.29 | 239.5 | 1135 | 1209
0.3 | 225 | 1134 | 1196
0.31 | 207 | 1127.5 | 1172
0.32 | 201.5 | 1117 | 1168.5
0.33 | 202.5 | 1108 | 1165
0.34 | 175.5 | 1084 | 1146.5
0.35 | 153.5 | 1069.5 | 1133
0.36 | 156 | 1066 | 1112.5
0.37 | 146.5 | 1045.5 | 1102
0.38 | 151 | 1023.5 | 1087.5
0.39 | 128 | 1002 | 1064.5
0.4 | 100.5 | 983.5 | 1055
0.41 | 116 | 968.5 | 1032.5
0.42 | 113 | 945.5 | 1010
0.43 | 105 | 910.5 | 996.5
0.44 | 90 | 891.5 | 972.5
0.45 | 80.5 | 874.5 | 943
0.46 | 90.5 | 839.5 | 913.5
0.47 | 96.5 | 809.5 | 895
0.48 | 81.5 | 778.5 | 880
0.49 | 60 | 752.5 | 860
0.5 | 60 | 746 | 850