## IDS-VDS Characteristic (mA-mm)
VGS (V) | VDS = 0.100 V | VDS = 0.500 V | VDS = 0.900 V
-0.75 | 0.00039752 | 0.0016301 | 0.005513
-0.74 | 0.00037911 | 0.001563 | 0.005339
-0.73 | 0.00036749 | 0.0015096 | 0.005181
-0.72 | 0.00034809 | 0.001458 | 0.005018
-0.71 | 0.00033074 | 0.0014055 | 0.0048473
-0.7 | 0.00031332 | 0.0013535 | 0.0047045
-0.69 | 0.00030137 | 0.0013032 | 0.0045566
-0.68 | 0.00028617 | 0.0012555 | 0.004427
-0.67 | 0.00026982 | 0.0012044 | 0.0042799
-0.66 | 0.00025641 | 0.0011664 | 0.0041567
-0.65 | 0.00024337 | 0.0011357 | 0.0040248
-0.64 | 0.00023345 | 0.0010844 | 0.0038789
-0.63 | 0.00022343 | 0.0010493 | 0.0037511
-0.62 | 0.0002118 | 0.00101 | 0.0036162
-0.61 | 0.00020404 | 0.0009701 | 0.0035219
-0.6 | 0.00019683 | 0.0009324 | 0.0034166
-0.59 | 0.00018709 | 0.0008962 | 0.0032877
-0.58 | 0.00017796 | 0.0008806 | 0.0032231
-0.57 | 0.0001696 | 0.0008446 | 0.0030958
-0.56 | 0.00016143 | 0.0008046 | 0.0030047
-0.55 | 0.00015526 | 0.0007668 | 0.002899
-0.54 | 0.00014825 | 0.000735 | 0.0028109
-0.53 | 0.0001415 | 0.0007213 | 0.0027328
-0.52 | 0.00013543 | 0.0006916 | 0.0026483
-0.51 | 0.00012981 | 0.0006663 | 0.0025762
-0.5 | 0.00012408 | 0.0006484 | 0.0025202
-0.49 | 0.00011986 | 0.0006286 | 0.0024429
-0.48 | 0.00011641 | 0.0006166 | 0.0023801
-0.47 | 0.00011352 | 0.0006034 | 0.0023477
-0.46 | 0.00011285 | 0.0005916 | 0.0023311
-0.45 | 0.00011345 | 0.0005916 | 0.0023234
-0.44 | 0.0001163 | 0.0006072 | 0.0023504
-0.43 | 0.0001238 | 0.0006258 | 0.0024307
-0.42 | 0.00013465 | 0.0006643 | 0.0025501
-0.41 | 0.0001517 | 0.0007243 | 0.0027515
-0.4 | 0.00017662 | 0.0008118 | 0.0030628
-0.39 | 0.00021313 | 0.0009419 | 0.0035121
-0.38 | 0.00026513 | 0.0011253 | 0.004191
-0.37 | 0.00033635 | 0.0013874 | 0.0051236
-0.36 | 0.0004379 | 0.0017532 | 0.006556
-0.35 | 0.0005913 | 0.0022625 | 0.008462
-0.34 | 0.0007916 | 0.0029805 | 0.011142
-0.33 | 0.0010656 | 0.0039699 | 0.014932
-0.32 | 0.0014441 | 0.0053622 | 0.020147
-0.31 | 0.0019665 | 0.007415 | 0.027573
-0.3 | 0.0026812 | 0.010112 | 0.037909
-0.29 | 0.0036798 | 0.013757 | 0.051899
-0.28 | 0.0050269 | 0.018897 | 0.0717
-0.27 | 0.007321 | 0.025825 | 0.09858
-0.26 | 0.009954 | 0.035322 | 0.13526
-0.25 | 0.013627 | 0.048377 | 0.18474
-0.24 | 0.018602 | 0.06684 | 0.25196
-0.23 | 0.025457 | 0.09129 | 0.34348
-0.22 | 0.0346 | 0.12366 | 0.46647
-0.21 | 0.047076 | 0.16779 | 0.6312
-0.2 | 0.06619 | 0.22738 | 0.8577
-0.19 | 0.08931 | 0.30622 | 1.1421
-0.18 | 0.12136 | 0.41461 | 1.5386
-0.17 | 0.16378 | 0.5575 | 2.0502
-0.16 | 0.22051 | 0.7452 | 2.7104
-0.15 | 0.29691 | 0.991 | 3.5394
-0.14 | 0.39777 | 1.3228 | 4.6258
-0.13 | 0.53359 | 1.7533 | 5.994
-0.12 | 0.7117 | 2.2911 | 7.677
-0.11 | 0.9492 | 3.0013 | 9.632
-0.1 | 1.2561 | 3.8871 | 12.075
-0.09 | 1.6593 | 5.0379 | 14.965
-0.08 | 2.1734 | 6.413 | 18.306
-0.07 | 2.813 | 8.158 | 22.183
-0.06 | 3.6463 | 10.243 | 26.396
-0.05 | 4.6713 | 12.732 | 31.388
-0.04 | 5.886 | 15.726 | 36.743
-0.03 | 7.387 | 19.107 | 42.634
-0.02 | 9.217 | 23.055 | 49.186
-0.01 | 11.347 | 27.571 | 56.028
0 | 13.831 | 32.599 | 63.53
0.01 | 16.677 | 38.125 | 71.49
0.02 | 19.819 | 44.137 | 79.79
0.03 | 23.41 | 50.76 | 88.61
0.04 | 27.248 | 57.69 | 97.83
0.05 | 31.4 | 65.24 | 107.22
0.06 | 35.853 | 73.17 | 117.21
0.07 | 40.572 | 81.51 | 127.45
0.08 | 45.428 | 90.18 | 137.87
0.09 | 50.41 | 99.31 | 148.54
0.1 | 55.52 | 108.58 | 159.44
0.11 | 60.51 | 118.35 | 170.68
0.12 | 65.74 | 128.17 | 182.11
0.13 | 70.93 | 138.43 | 193.72
0.14 | 76 | 148.84 | 205.17
0.15 | 80.96 | 159.45 | 217.13
0.16 | 85.87 | 170.34 | 229.15
0.17 | 90.54 | 181.04 | 241.14
0.18 | 95.07 | 192.17 | 253.32
0.19 | 99.35 | 203.3 | 265.24
0.2 | 103.51 | 214.61 | 277.63
0.21 | 107.53 | 226 | 289.92
0.22 | 111.2 | 237.42 | 302.2
0.23 | 114.92 | 248.8 | 314.43
0.24 | 118.23 | 260.34 | 326.67
0.25 | 121.39 | 271.89 | 339.03
0.26 | 124.46 | 283.24 | 351.27
0.27 | 127.36 | 294.79 | 363.34
0.28 | 129.98 | 306.3 | 375.31
0.29 | 132.48 | 317.65 | 387.36
0.3 | 134.8 | 329.09 | 399.36
0.31 | 136.97 | 340.24 | 411.21
0.32 | 139.27 | 351.47 | 423.17
0.33 | 141.1 | 362.54 | 434.57
0.34 | 142.86 | 373.56 | 446.19
0.35 | 144.62 | 384.27 | 457.56
0.36 | 146.07 | 394.91 | 468.78
0.37 | 147.81 | 405.53 | 479.95
0.38 | 149.09 | 415.87 | 490.85
0.39 | 150.42 | 426.06 | 501.67
0.4 | 151.61 | 435.88 | 512.2
0.41 | 152.92 | 445.7 | 522.56
0.42 | 154 | 455.3 | 532.81
0.43 | 155.08 | 464.57 | 542.83
0.44 | 155.97 | 473.64 | 552.68
0.45 | 156.97 | 482.33 | 562.17
0.46 | 158.03 | 490.99 | 571.6
0.47 | 158.71 | 499.19 | 580.8
0.48 | 159.43 | 507.15 | 589.4
0.49 | 160.27 | 514.88 | 598
0.5 | 160.84 | 522.24 | 606.7

## Tranconductance (mS-mm)
VGS (V) | VDS = 0.100 V | VDS = 0.500 V | VDS = 0.900 V
-0.75 | -0.001841 | -0.00671 | -0.0174
-0.74 | -0.0015015 | -0.006025 | -0.0166
-0.73 | -0.001551 | -0.00525 | -0.01605
-0.72 | -0.0018375 | -0.005205 | -0.016685
-0.71 | -0.0017385 | -0.005225 | -0.015675
-0.7 | -0.0014685 | -0.005115 | -0.014535
-0.69 | -0.0013575 | -0.0049 | -0.013875
-0.68 | -0.0015775 | -0.00494 | -0.013835
-0.67 | -0.001488 | -0.004455 | -0.013515
-0.66 | -0.0013225 | -0.003435 | -0.012755
-0.65 | -0.001148 | -0.0041 | -0.01389
-0.64 | -0.000997 | -0.00432 | -0.013685
-0.63 | -0.0010825 | -0.00372 | -0.013135
-0.62 | -0.0009695 | -0.00396 | -0.01146
-0.61 | -0.0007485 | -0.00388 | -0.00998
-0.6 | -0.0008475 | -0.003695 | -0.01171
-0.59 | -0.0009435 | -0.00259 | -0.009675
-0.58 | -0.0008745 | -0.00258 | -0.009595
-0.57 | -0.0008265 | -0.0038 | -0.01092
-0.56 | -0.000717 | -0.00389 | -0.00984
-0.55 | -0.000659 | -0.00348 | -0.00969
-0.54 | -0.000688 | -0.002275 | -0.00831
-0.53 | -0.000641 | -0.00217 | -0.00813
-0.52 | -0.0005845 | -0.00275 | -0.00783
-0.51 | -0.0005675 | -0.00216 | -0.006405
-0.5 | -0.0004975 | -0.001885 | -0.006665
-0.49 | -0.0003835 | -0.00159 | -0.007005
-0.48 | -0.000317 | -0.00126 | -0.00476
-0.47 | -0.000178 | -0.00125 | -0.00245
-0.46 | -3.5e-06 | -0.00059 | -0.001215
-0.45 | 0.0001725 | 0.00078 | 0.000965
-0.44 | 0.0005175 | 0.00171 | 0.005365
-0.43 | 0.0009175 | 0.002855 | 0.009985
-0.42 | 0.001395 | 0.004925 | 0.01604
-0.41 | 0.0020985 | 0.007375 | 0.025635
-0.4 | 0.0030715 | 0.01088 | 0.03803
-0.39 | 0.0044255 | 0.015675 | 0.05641
-0.38 | 0.006161 | 0.022275 | 0.080575
-0.37 | 0.0086385 | 0.031395 | 0.11825
-0.36 | 0.0127475 | 0.043755 | 0.16692
-0.35 | 0.017685 | 0.061365 | 0.2293
-0.34 | 0.023715 | 0.08537 | 0.3235
-0.33 | 0.032625 | 0.119085 | 0.45025
-0.32 | 0.045045 | 0.172255 | 0.63205
-0.31 | 0.061855 | 0.23749 | 0.8881
-0.3 | 0.085665 | 0.3171 | 1.2163
-0.29 | 0.117285 | 0.43925 | 1.68955
-0.28 | 0.18206 | 0.6034 | 2.33405
-0.27 | 0.246355 | 0.82125 | 3.178
-0.26 | 0.3153 | 1.1276 | 4.308
-0.25 | 0.4324 | 1.5759 | 5.835
-0.24 | 0.5915 | 2.14565 | 7.937
-0.23 | 0.7999 | 2.841 | 10.7255
-0.22 | 1.08095 | 3.825 | 14.386
-0.21 | 1.5795 | 5.186 | 19.5615
-0.2 | 2.1117 | 6.9215 | 25.545
-0.19 | 2.7585 | 9.3615 | 34.045
-0.18 | 3.7235 | 12.564 | 45.405
-0.17 | 4.9575 | 16.5295 | 58.59
-0.16 | 6.6565 | 21.675 | 74.46
-0.15 | 8.863 | 28.88 | 95.77
-0.14 | 11.834 | 38.115 | 122.73
-0.13 | 15.6965 | 48.415 | 152.56
-0.12 | 20.7805 | 62.4 | 181.9
-0.11 | 27.22 | 79.8 | 219.9
-0.1 | 35.505 | 101.83 | 266.65
-0.09 | 45.865 | 126.295 | 311.55
-0.08 | 57.685 | 156.005 | 360.9
-0.07 | 73.645 | 191.5 | 404.5
-0.06 | 92.915 | 228.7 | 460.25
-0.05 | 111.985 | 274.15 | 517.35
-0.04 | 135.785 | 318.75 | 562.3
-0.03 | 166.55 | 366.45 | 622.15
-0.02 | 198 | 423.2 | 669.7
-0.01 | 230.7 | 477.2 | 717.2
0 | 266.5 | 527.7 | 773.1
0.01 | 299.4 | 576.9 | 813
0.02 | 336.65 | 631.75 | 856
0.03 | 371.45 | 677.65 | 902
0.04 | 399.5 | 724 | 930.5
0.05 | 430.25 | 774 | 969
0.06 | 458.6 | 813.5 | 1011.5
0.07 | 478.75 | 850.5 | 1033
0.08 | 491.9 | 890 | 1054.5
0.09 | 504.6 | 920 | 1078.5
0.1 | 505 | 952 | 1107
0.11 | 511 | 979.5 | 1133.5
0.12 | 521 | 1004 | 1152
0.13 | 513 | 1033.5 | 1153
0.14 | 501.5 | 1051 | 1170.5
0.15 | 493.5 | 1075 | 1199
0.16 | 479 | 1079.5 | 1200.5
0.17 | 460 | 1091.5 | 1208.5
0.18 | 440.5 | 1113 | 1205
0.19 | 422 | 1122 | 1215.5
0.2 | 409 | 1135 | 1234
0.21 | 384.5 | 1140.5 | 1228.5
0.22 | 369.5 | 1140 | 1225.5
0.23 | 351.5 | 1146 | 1223.5
0.24 | 323.5 | 1154.5 | 1230
0.25 | 311.5 | 1145 | 1230
0.26 | 298.5 | 1145 | 1215.5
0.27 | 276 | 1153 | 1202
0.28 | 256 | 1143 | 1201
0.29 | 241 | 1139.5 | 1202.5
0.3 | 224.5 | 1129.5 | 1192.5
0.31 | 223.5 | 1119 | 1190.5
0.32 | 206.5 | 1115 | 1168
0.33 | 179.5 | 1104.5 | 1151
0.34 | 176 | 1086.5 | 1149.5
0.35 | 160.5 | 1067.5 | 1129.5
0.36 | 159.5 | 1063 | 1119.5
0.37 | 151 | 1048 | 1103.5
0.38 | 130.5 | 1026.5 | 1086
0.39 | 126 | 1000.5 | 1067.5
0.4 | 125 | 982 | 1044.5
0.41 | 119.5 | 971 | 1030.5
0.42 | 108 | 943.5 | 1013.5
0.43 | 98.5 | 917 | 993.5
0.44 | 94.5 | 888 | 967
0.45 | 103 | 867.5 | 946
0.46 | 87 | 843 | 931.5
0.47 | 70 | 808 | 890
0.48 | 78 | 784.5 | 860
0.49 | 70.5 | 754.5 | 865
0.5 | 57 | 736 | 870