## IDS-VDS Characteristic (mA-mm)
VGS (V) | VDS = 0.100 V | VDS = 0.500 V | VDS = 0.900 V
-0.75 | 0.00038356 | 0.001627 | 0.005493
-0.74 | 0.00036553 | 0.001563 | 0.005315
-0.73 | 0.00034909 | 0.0015119 | 0.005122
-0.72 | 0.00033101 | 0.0014529 | 0.0049821
-0.71 | 0.00031474 | 0.0013967 | 0.0048085
-0.7 | 0.00030154 | 0.0013458 | 0.0046586
-0.69 | 0.0002879 | 0.0013027 | 0.0045032
-0.68 | 0.00027384 | 0.0012436 | 0.0043722
-0.67 | 0.00026144 | 0.0011999 | 0.0042382
-0.66 | 0.00024903 | 0.0011552 | 0.0041041
-0.65 | 0.00023763 | 0.0011125 | 0.0039645
-0.64 | 0.0002271 | 0.0010719 | 0.0038459
-0.63 | 0.00021602 | 0.0010324 | 0.003712
-0.62 | 0.00020667 | 0.0009924 | 0.0035814
-0.61 | 0.00019811 | 0.0009489 | 0.003473
-0.6 | 0.00018841 | 0.0009173 | 0.0033583
-0.59 | 0.00017958 | 0.0008857 | 0.0032498
-0.58 | 0.00017069 | 0.0008495 | 0.0031439
-0.57 | 0.0001611 | 0.0008195 | 0.0030483
-0.56 | 0.00015497 | 0.00079 | 0.0029589
-0.55 | 0.00014783 | 0.0007559 | 0.0028376
-0.54 | 0.00014224 | 0.0007339 | 0.0027562
-0.53 | 0.00013641 | 0.0007091 | 0.0026607
-0.52 | 0.00013017 | 0.0006868 | 0.0025927
-0.51 | 0.00012385 | 0.0006603 | 0.0025184
-0.5 | 0.00012012 | 0.0006346 | 0.0024418
-0.49 | 0.00011555 | 0.0006186 | 0.0023865
-0.48 | 0.00011144 | 0.0006062 | 0.0023388
-0.47 | 0.00011011 | 0.0005963 | 0.0023101
-0.46 | 0.00010892 | 0.0005882 | 0.0022774
-0.45 | 0.00011043 | 0.0005875 | 0.0022848
-0.44 | 0.00011327 | 0.0005968 | 0.002305
-0.43 | 0.00011952 | 0.0006195 | 0.002382
-0.42 | 0.00013112 | 0.0006544 | 0.0024994
-0.41 | 0.00014831 | 0.0007137 | 0.0027163
-0.4 | 0.00017262 | 0.0008012 | 0.003022
-0.39 | 0.00020996 | 0.0009324 | 0.0034913
-0.38 | 0.00026008 | 0.0011151 | 0.0041543
-0.37 | 0.00033276 | 0.0013762 | 0.005098
-0.36 | 0.00043241 | 0.0017373 | 0.006525
-0.35 | 0.0005772 | 0.0022465 | 0.008417
-0.34 | 0.0007735 | 0.0029534 | 0.011133
-0.33 | 0.0010431 | 0.0039429 | 0.014898
-0.32 | 0.0014172 | 0.0053153 | 0.020221
-0.31 | 0.0019288 | 0.007402 | 0.027578
-0.3 | 0.0026422 | 0.009996 | 0.037772
-0.29 | 0.003608 | 0.013692 | 0.051949
-0.28 | 0.0049528 | 0.018721 | 0.0715
-0.27 | 0.007235 | 0.025701 | 0.09853
-0.26 | 0.00987 | 0.035117 | 0.13446
-0.25 | 0.013428 | 0.048037 | 0.18431
-0.24 | 0.018362 | 0.06668 | 0.251
-0.23 | 0.025094 | 0.09062 | 0.34197
-0.22 | 0.034265 | 0.1235 | 0.46486
-0.21 | 0.046657 | 0.16781 | 0.6319
-0.2 | 0.0654 | 0.22746 | 0.8499
-0.19 | 0.08888 | 0.30701 | 1.1465
-0.18 | 0.12025 | 0.41387 | 1.5314
-0.17 | 0.16276 | 0.5553 | 2.0372
-0.16 | 0.21905 | 0.7446 | 2.696
-0.15 | 0.29457 | 0.9911 | 3.5224
-0.14 | 0.39685 | 1.32 | 4.6046
-0.13 | 0.52808 | 1.7419 | 5.964
-0.12 | 0.7099 | 2.2933 | 7.65
-0.11 | 0.9408 | 2.9843 | 9.651
-0.1 | 1.2495 | 3.8867 | 12.071
-0.09 | 1.6503 | 5.0302 | 14.911
-0.08 | 2.1564 | 6.413 | 18.286
-0.07 | 2.813 | 8.137 | 22.097
-0.06 | 3.6241 | 10.206 | 26.453
-0.05 | 4.656 | 12.754 | 31.298
-0.04 | 5.872 | 15.688 | 36.735
-0.03 | 7.383 | 19.121 | 42.667
-0.02 | 9.189 | 23.044 | 49.033
-0.01 | 11.338 | 27.513 | 56.118
0 | 13.835 | 32.602 | 63.63
0.01 | 16.658 | 38.09 | 71.45
0.02 | 19.823 | 44.153 | 79.81
0.03 | 23.37 | 50.686 | 88.65
0.04 | 27.245 | 57.66 | 97.85
0.05 | 31.384 | 65.24 | 107.44
0.06 | 35.825 | 73.1 | 117.07
0.07 | 40.538 | 81.55 | 127.45
0.08 | 45.406 | 90.31 | 137.95
0.09 | 50.402 | 99.27 | 148.58
0.1 | 55.501 | 108.69 | 159.65
0.11 | 60.51 | 118.31 | 170.73
0.12 | 65.74 | 128.39 | 182.27
0.13 | 70.89 | 138.59 | 193.81
0.14 | 76 | 148.93 | 205.54
0.15 | 80.95 | 159.55 | 217.17
0.16 | 85.87 | 170.41 | 229.27
0.17 | 90.5 | 181.3 | 241.27
0.18 | 95.04 | 192.22 | 253.38
0.19 | 99.39 | 203.42 | 265.56
0.2 | 103.51 | 214.75 | 277.62
0.21 | 107.49 | 226.23 | 290.14
0.22 | 111.3 | 237.69 | 302.36
0.23 | 114.81 | 248.88 | 314.57
0.24 | 118.23 | 260.57 | 326.95
0.25 | 121.39 | 272.15 | 339.08
0.26 | 124.41 | 283.54 | 351.38
0.27 | 127.22 | 295.09 | 363.56
0.28 | 130.01 | 306.46 | 375.63
0.29 | 132.4 | 317.84 | 387.52
0.3 | 134.81 | 329.26 | 399.63
0.31 | 136.97 | 340.58 | 411.46
0.32 | 138.99 | 351.62 | 423.2
0.33 | 141.2 | 362.76 | 434.86
0.34 | 142.86 | 373.74 | 446.26
0.35 | 144.54 | 384.53 | 457.69
0.36 | 146.15 | 395.2 | 469.06
0.37 | 147.57 | 405.68 | 480.13
0.38 | 149.21 | 416.06 | 491.17
0.39 | 150.35 | 426.24 | 501.74
0.4 | 151.6 | 436.15 | 512.35
0.41 | 152.82 | 445.91 | 522.73
0.42 | 154.05 | 455.41 | 532.97
0.43 | 155.07 | 464.74 | 542.99
0.44 | 156.04 | 473.78 | 552.71
0.45 | 156.91 | 482.52 | 562.31
0.46 | 157.77 | 491.09 | 571.5
0.47 | 158.88 | 499.35 | 580.6
0.48 | 159.52 | 507.32 | 589.4
0.49 | 160.23 | 514.96 | 598.1
0.5 | 160.99 | 522.31 | 606.7

## Tranconductance (mS-mm)
VGS (V) | VDS = 0.100 V | VDS = 0.500 V | VDS = 0.900 V
-0.75 | -0.001803 | -0.0064 | -0.0178
-0.74 | -0.0017235 | -0.005755 | -0.01855
-0.73 | -0.001726 | -0.005505 | -0.016645
-0.72 | -0.0017175 | -0.00576 | -0.015675
-0.71 | -0.0014735 | -0.005355 | -0.016175
-0.7 | -0.001342 | -0.0047 | -0.015265
-0.69 | -0.001385 | -0.00511 | -0.01432
-0.68 | -0.001323 | -0.00514 | -0.01325
-0.67 | -0.0012405 | -0.00442 | -0.013405
-0.66 | -0.0011905 | -0.00437 | -0.013685
-0.65 | -0.0010965 | -0.004165 | -0.01291
-0.64 | -0.0010805 | -0.004005 | -0.012625
-0.63 | -0.0010215 | -0.003975 | -0.013225
-0.62 | -0.0008955 | -0.004175 | -0.01195
-0.61 | -0.000913 | -0.003755 | -0.011155
-0.6 | -0.0009265 | -0.00316 | -0.01116
-0.59 | -0.000886 | -0.00339 | -0.01072
-0.58 | -0.000924 | -0.00331 | -0.010075
-0.57 | -0.000786 | -0.002975 | -0.00925
-0.56 | -0.0006635 | -0.00318 | -0.010535
-0.55 | -0.0006365 | -0.002805 | -0.010135
-0.54 | -0.000571 | -0.00234 | -0.008845
-0.53 | -0.0006035 | -0.002355 | -0.008175
-0.52 | -0.000628 | -0.00244 | -0.007115
-0.51 | -0.0005025 | -0.00261 | -0.007545
-0.5 | -0.000415 | -0.002085 | -0.006595
-0.49 | -0.000434 | -0.00142 | -0.00515
-0.48 | -0.000272 | -0.001115 | -0.00382
-0.47 | -0.000126 | -0.0009 | -0.00307
-0.46 | 1.6e-05 | -0.00044 | -0.001265
-0.45 | 0.0002175 | 0.00043 | 0.00138
-0.44 | 0.0004545 | 0.0016 | 0.00486
-0.43 | 0.0008925 | 0.00288 | 0.00972
-0.42 | 0.0014395 | 0.00471 | 0.016715
-0.41 | 0.002075 | 0.00734 | 0.02613
-0.4 | 0.0030825 | 0.010935 | 0.03875
-0.39 | 0.004373 | 0.015695 | 0.056615
-0.38 | 0.00614 | 0.02219 | 0.080335
-0.37 | 0.0086165 | 0.03111 | 0.118535
-0.36 | 0.012222 | 0.043515 | 0.16595
-0.35 | 0.0170545 | 0.060805 | 0.2304
-0.34 | 0.023295 | 0.08482 | 0.32405
-0.33 | 0.032185 | 0.118095 | 0.4544
-0.32 | 0.044285 | 0.172955 | 0.634
-0.31 | 0.06125 | 0.234035 | 0.87755
-0.3 | 0.08396 | 0.3145 | 1.21855
-0.29 | 0.11553 | 0.43625 | 1.6864
-0.28 | 0.18135 | 0.60045 | 2.32905
-0.27 | 0.24586 | 0.8198 | 3.148
-0.26 | 0.30965 | 1.1168 | 4.289
-0.25 | 0.4246 | 1.57815 | 5.827
-0.24 | 0.5833 | 2.12915 | 7.883
-0.23 | 0.79515 | 2.841 | 10.693
-0.22 | 1.07815 | 3.8595 | 14.4965
-0.21 | 1.55675 | 5.198 | 19.252
-0.2 | 2.11115 | 6.96 | 25.73
-0.19 | 2.7425 | 9.3205 | 34.075
-0.18 | 3.694 | 12.4145 | 44.535
-0.17 | 4.94 | 16.5365 | 58.23
-0.16 | 6.5905 | 21.79 | 74.26
-0.15 | 8.89 | 28.77 | 95.43
-0.14 | 11.6755 | 37.54 | 122.08
-0.13 | 15.6525 | 48.665 | 152.27
-0.12 | 20.636 | 62.12 | 184.35
-0.11 | 26.98 | 79.67 | 221.05
-0.1 | 35.475 | 102.295 | 263
-0.09 | 45.345 | 126.315 | 310.75
-0.08 | 58.135 | 155.34 | 359.3
-0.07 | 73.385 | 189.65 | 408.35
-0.06 | 92.15 | 230.85 | 460.05
-0.05 | 112.395 | 274.1 | 514.1
-0.04 | 136.35 | 318.35 | 568.45
-0.03 | 165.85 | 367.8 | 614.9
-0.02 | 197.75 | 419.6 | 672.55
-0.01 | 232.3 | 477.9 | 729.85
0 | 266 | 528.85 | 766.6
0.01 | 299.4 | 577.55 | 809
0.02 | 335.6 | 629.8 | 860
0.03 | 371.1 | 675.35 | 902
0.04 | 400.7 | 727.7 | 939.5
0.05 | 429 | 772 | 961
0.06 | 457.7 | 815.5 | 1000.5
0.07 | 479.05 | 860.5 | 1044
0.08 | 493.2 | 886 | 1056.5
0.09 | 504.75 | 919 | 1085
0.1 | 505.4 | 952 | 1107.5
0.11 | 511.95 | 985 | 1131
0.12 | 519 | 1014 | 1154
0.13 | 513 | 1027 | 1163.5
0.14 | 503 | 1048 | 1168
0.15 | 493.5 | 1074 | 1186.5
0.16 | 477.5 | 1087.5 | 1205
0.17 | 458.5 | 1090.5 | 1205.5
0.18 | 444.5 | 1106 | 1214.5
0.19 | 423.5 | 1126.5 | 1212
0.2 | 405 | 1140.5 | 1229
0.21 | 389.5 | 1147 | 1237
0.22 | 366 | 1132.5 | 1221.5
0.23 | 346.5 | 1144 | 1229.5
0.24 | 329 | 1163.5 | 1225.5
0.25 | 309 | 1148.5 | 1221.5
0.26 | 291.5 | 1147 | 1224
0.27 | 280 | 1146 | 1212.5
0.28 | 259 | 1137.5 | 1198
0.29 | 240 | 1140 | 1200
0.3 | 228.5 | 1137 | 1197
0.31 | 209 | 1118 | 1178.5
0.32 | 211.5 | 1109 | 1170
0.33 | 193.5 | 1106 | 1153
0.34 | 167 | 1088.5 | 1141.5
0.35 | 164.5 | 1073 | 1140
0.36 | 151.5 | 1057.5 | 1122
0.37 | 153 | 1043 | 1105.5
0.38 | 139 | 1028 | 1080.5
0.39 | 119.5 | 1004.5 | 1059
0.4 | 123.5 | 983.5 | 1049.5
0.41 | 122.5 | 963 | 1031
0.42 | 112.5 | 941.5 | 1013
0.43 | 99.5 | 918.5 | 987
0.44 | 92 | 889 | 966
0.45 | 86.5 | 865.5 | 939.5
0.46 | 98.5 | 841.5 | 914.5
0.47 | 87.5 | 811.5 | 895
0.48 | 67.5 | 780.5 | 875
0.49 | 73.5 | 749.5 | 865
0.5 | 76 | 735 | 860