## IDS-VDS Characteristic (mA-mm)
VGS (V) | VDS = 0.100 V | VDS = 0.500 V | VDS = 0.900 V
-0.75 | 0.00037575 | 0.0015723 | 0.005177
-0.74 | 0.00036486 | 0.0015087 | 0.005005
-0.73 | 0.00034753 | 0.0014548 | 0.0048797
-0.72 | 0.00033257 | 0.0014171 | 0.0047454
-0.71 | 0.000319 | 0.0013595 | 0.0045826
-0.7 | 0.00030539 | 0.0013143 | 0.0044567
-0.69 | 0.00028898 | 0.0012607 | 0.0043064
-0.68 | 0.00027657 | 0.0012152 | 0.0041804
-0.67 | 0.00026445 | 0.0011747 | 0.0040414
-0.66 | 0.0002518 | 0.0011268 | 0.003908
-0.65 | 0.0002402 | 0.0010838 | 0.0037903
-0.64 | 0.00022849 | 0.0010486 | 0.0036607
-0.63 | 0.00021918 | 0.0010081 | 0.0035509
-0.62 | 0.0002093 | 0.0009748 | 0.0034501
-0.61 | 0.00019905 | 0.0009397 | 0.0033364
-0.6 | 0.00019046 | 0.0009046 | 0.0032235
-0.59 | 0.00018175 | 0.0008658 | 0.0031104
-0.58 | 0.00017108 | 0.000836 | 0.0030089
-0.57 | 0.00016436 | 0.0008086 | 0.0029099
-0.56 | 0.00015716 | 0.0007774 | 0.0028239
-0.55 | 0.00014962 | 0.0007504 | 0.0027302
-0.54 | 0.00014223 | 0.0007232 | 0.0026438
-0.53 | 0.00013675 | 0.0006969 | 0.0025789
-0.52 | 0.00013061 | 0.0006683 | 0.0024943
-0.51 | 0.00012628 | 0.0006516 | 0.0024346
-0.5 | 0.00012032 | 0.0006248 | 0.0023745
-0.49 | 0.00011662 | 0.0006072 | 0.0023155
-0.48 | 0.00011342 | 0.000598 | 0.0022838
-0.47 | 0.00010937 | 0.000585 | 0.0022237
-0.46 | 0.00011081 | 0.0005801 | 0.0022379
-0.45 | 0.00011241 | 0.0005836 | 0.0022408
-0.44 | 0.00011568 | 0.0005945 | 0.0022739
-0.43 | 0.00012405 | 0.0006179 | 0.0023551
-0.42 | 0.00013552 | 0.000658 | 0.0025181
-0.41 | 0.000153 | 0.0007247 | 0.0027358
-0.4 | 0.00017958 | 0.0008175 | 0.0030614
-0.39 | 0.00021811 | 0.0009577 | 0.0035742
-0.38 | 0.00027156 | 0.0011539 | 0.0042855
-0.37 | 0.00034697 | 0.0014268 | 0.0053246
-0.36 | 0.00045219 | 0.0018145 | 0.006806
-0.35 | 0.0006049 | 0.0023572 | 0.00886
-0.34 | 0.000813 | 0.0031034 | 0.011728
-0.33 | 0.0010943 | 0.0041489 | 0.015749
-0.32 | 0.0014857 | 0.0055726 | 0.021273
-0.31 | 0.0020143 | 0.007776 | 0.029167
-0.3 | 0.0027592 | 0.010532 | 0.040016
-0.29 | 0.0037702 | 0.014343 | 0.054571
-0.28 | 0.0051558 | 0.01962 | 0.07545
-0.27 | 0.00748 | 0.027021 | 0.10342
-0.26 | 0.010225 | 0.036945 | 0.14176
-0.25 | 0.013929 | 0.050279 | 0.19318
-0.24 | 0.01895 | 0.06972 | 0.26307
-0.23 | 0.025894 | 0.0948 | 0.35899
-0.22 | 0.035278 | 0.1291 | 0.48601
-0.21 | 0.04799 | 0.17373 | 0.659
-0.2 | 0.06719 | 0.23554 | 0.8857
-0.19 | 0.0911 | 0.31819 | 1.1844
-0.18 | 0.12338 | 0.42883 | 1.5873
-0.17 | 0.16637 | 0.5748 | 2.115
-0.16 | 0.22356 | 0.7686 | 2.7841
-0.15 | 0.30098 | 1.0227 | 3.6396
-0.14 | 0.40396 | 1.3532 | 4.7452
-0.13 | 0.53885 | 1.788 | 6.128
-0.12 | 0.7213 | 2.3506 | 7.818
-0.11 | 0.9571 | 3.0738 | 9.847
-0.1 | 1.2689 | 3.9726 | 12.318
-0.09 | 1.6693 | 5.1266 | 15.242
-0.08 | 2.1847 | 6.535 | 18.651
-0.07 | 2.8386 | 8.298 | 22.53
-0.06 | 3.6538 | 10.384 | 26.886
-0.05 | 4.6949 | 12.955 | 31.863
-0.04 | 5.908 | 15.877 | 37.347
-0.03 | 7.419 | 19.335 | 43.308
-0.02 | 9.221 | 23.339 | 49.792
-0.01 | 11.362 | 27.809 | 56.697
0 | 13.82 | 32.828 | 64.37
0.01 | 16.665 | 38.445 | 72.33
0.02 | 19.803 | 44.487 | 80.63
0.03 | 23.351 | 51.126 | 89.58
0.04 | 27.237 | 58.07 | 98.75
0.05 | 31.364 | 65.6 | 108.21
0.06 | 35.804 | 73.63 | 118.2
0.07 | 40.499 | 81.9 | 128.54
0.08 | 45.366 | 90.74 | 138.99
0.09 | 50.364 | 99.73 | 149.59
0.1 | 55.497 | 109.13 | 160.71
0.11 | 60.51 | 118.83 | 171.85
0.12 | 65.81 | 128.79 | 183.36
0.13 | 70.92 | 139.02 | 194.99
0.14 | 75.96 | 149.46 | 206.45
0.15 | 80.93 | 160.06 | 218.39
0.16 | 85.93 | 170.82 | 230.5
0.17 | 90.6 | 181.74 | 242.41
0.18 | 95.15 | 192.82 | 254.51
0.19 | 99.45 | 203.98 | 266.6
0.2 | 103.54 | 215.25 | 278.9
0.21 | 107.63 | 226.59 | 291.2
0.22 | 111.4 | 238.11 | 303.49
0.23 | 115.01 | 249.53 | 315.75
0.24 | 118.43 | 261.02 | 327.97
0.25 | 121.54 | 272.69 | 340.27
0.26 | 124.55 | 284.02 | 352.5
0.27 | 127.34 | 295.6 | 364.66
0.28 | 130.01 | 306.99 | 376.57
0.29 | 132.57 | 318.35 | 388.73
0.3 | 135.13 | 329.69 | 400.75
0.31 | 137.19 | 341.04 | 412.58
0.32 | 139.19 | 352.15 | 424.37
0.33 | 141.1 | 363.22 | 435.93
0.34 | 142.98 | 374.2 | 447.5
0.35 | 144.95 | 384.88 | 458.9
0.36 | 146.29 | 395.64 | 470.12
0.37 | 147.73 | 406.22 | 481.27
0.38 | 149.21 | 416.53 | 492.13
0.39 | 150.59 | 426.7 | 502.84
0.4 | 151.88 | 436.53 | 513.38
0.41 | 152.88 | 446.38 | 523.82
0.42 | 153.94 | 455.95 | 533.97
0.43 | 155.07 | 465.27 | 543.97
0.44 | 156.33 | 474.21 | 553.81
0.45 | 157.01 | 483.02 | 563.26
0.46 | 157.86 | 491.61 | 572.7
0.47 | 158.68 | 499.81 | 581.6
0.48 | 159.44 | 507.73 | 590.6
0.49 | 160.55 | 515.3 | 599.2
0.5 | 160.99 | 522.79 | 607.4

## Tranconductance (mS-mm)
VGS (V) | VDS = 0.100 V | VDS = 0.500 V | VDS = 0.900 V
-0.75 | -0.001089 | -0.00636 | -0.0172
-0.74 | -0.001411 | -0.005875 | -0.014865
-0.73 | -0.0016145 | -0.00458 | -0.01298
-0.72 | -0.0014265 | -0.004765 | -0.014855
-0.71 | -0.001359 | -0.00514 | -0.014435
-0.7 | -0.001501 | -0.00494 | -0.01381
-0.69 | -0.001441 | -0.004955 | -0.013815
-0.68 | -0.0012265 | -0.0043 | -0.01325
-0.67 | -0.0012385 | -0.00442 | -0.01362
-0.66 | -0.0012125 | -0.004545 | -0.012555
-0.65 | -0.0011655 | -0.00391 | -0.012365
-0.64 | -0.001051 | -0.003785 | -0.01197
-0.63 | -0.0009595 | -0.00369 | -0.01053
-0.62 | -0.0010065 | -0.00342 | -0.010725
-0.61 | -0.000942 | -0.00351 | -0.01133
-0.6 | -0.000865 | -0.003695 | -0.0113
-0.59 | -0.000969 | -0.00343 | -0.01073
-0.58 | -0.0008695 | -0.00286 | -0.010025
-0.57 | -0.000696 | -0.00293 | -0.00925
-0.56 | -0.000737 | -0.00291 | -0.008985
-0.55 | -0.0007465 | -0.00271 | -0.009005
-0.54 | -0.0006435 | -0.002675 | -0.007565
-0.53 | -0.000581 | -0.002745 | -0.007475
-0.52 | -0.0005235 | -0.002265 | -0.007215
-0.51 | -0.0005145 | -0.002175 | -0.00599
-0.5 | -0.000483 | -0.00222 | -0.005955
-0.49 | -0.000345 | -0.00134 | -0.004535
-0.48 | -0.0003625 | -0.00111 | -0.00459
-0.47 | -0.0001305 | -0.000895 | -0.002295
-0.46 | 0.000152 | -7e-05 | 0.000855
-0.45 | 0.0002435 | 0.00072 | 0.0018
-0.44 | 0.000582 | 0.001715 | 0.005715
-0.43 | 0.000992 | 0.003175 | 0.01221
-0.42 | 0.0014475 | 0.00534 | 0.019035
-0.41 | 0.002203 | 0.007975 | 0.027165
-0.4 | 0.0032555 | 0.01165 | 0.04192
-0.39 | 0.004599 | 0.01682 | 0.061205
-0.38 | 0.006443 | 0.023455 | 0.08752
-0.37 | 0.0090315 | 0.03303 | 0.126025
-0.36 | 0.0128965 | 0.04652 | 0.17677
-0.35 | 0.0180405 | 0.064445 | 0.2461
-0.34 | 0.02447 | 0.089585 | 0.34445
-0.33 | 0.033635 | 0.12346 | 0.47725
-0.32 | 0.046 | 0.181355 | 0.6709
-0.31 | 0.063675 | 0.24797 | 0.93715
-0.3 | 0.087795 | 0.32835 | 1.2702
-0.29 | 0.11983 | 0.4544 | 1.7717
-0.28 | 0.18549 | 0.6339 | 2.44245
-0.27 | 0.25346 | 0.86625 | 3.3155
-0.26 | 0.32245 | 1.1629 | 4.488
-0.25 | 0.43625 | 1.63875 | 6.0655
-0.24 | 0.59825 | 2.22605 | 8.2905
-0.23 | 0.8164 | 2.969 | 11.147
-0.22 | 1.1048 | 3.9465 | 15.0005
-0.21 | 1.5956 | 5.322 | 19.9845
-0.2 | 2.1555 | 7.223 | 26.27
-0.19 | 2.8095 | 9.6645 | 35.08
-0.18 | 3.7635 | 12.8305 | 46.53
-0.17 | 5.009 | 16.9885 | 59.84
-0.16 | 6.7305 | 22.395 | 76.23
-0.15 | 9.02 | 29.23 | 98.055
-0.14 | 11.8935 | 38.265 | 124.42
-0.13 | 15.867 | 49.87 | 153.64
-0.12 | 20.9125 | 64.29 | 185.95
-0.11 | 27.38 | 81.1 | 225
-0.1 | 35.61 | 102.64 | 269.75
-0.09 | 45.79 | 128.12 | 316.65
-0.08 | 58.465 | 158.57 | 364.4
-0.07 | 73.455 | 192.45 | 411.75
-0.06 | 92.815 | 232.85 | 466.65
-0.05 | 112.71 | 274.65 | 523.05
-0.04 | 136.205 | 319 | 572.25
-0.03 | 165.65 | 373.1 | 622.25
-0.02 | 197.15 | 423.7 | 669.45
-0.01 | 229.95 | 474.45 | 728.9
0 | 265.15 | 531.8 | 781.65
0.01 | 299.15 | 582.95 | 813
0.02 | 334.3 | 634.05 | 862.5
0.03 | 371.7 | 679.15 | 906
0.04 | 400.65 | 723.7 | 931.5
0.05 | 428.35 | 778 | 972.5
0.06 | 456.75 | 815 | 1016.5
0.07 | 478.1 | 855.5 | 1039.5
0.08 | 493.25 | 891.5 | 1052.5
0.09 | 506.55 | 919.5 | 1086
0.1 | 507.3 | 955 | 1113
0.11 | 515.65 | 983 | 1132.5
0.12 | 520.5 | 1009.5 | 1157
0.13 | 507.5 | 1033.5 | 1154.5
0.14 | 500.5 | 1052 | 1170
0.15 | 498.5 | 1068 | 1202.5
0.16 | 483.5 | 1084 | 1201
0.17 | 461 | 1100 | 1200.5
0.18 | 442.5 | 1112 | 1209.5
0.19 | 419.5 | 1121.5 | 1219.5
0.2 | 409 | 1130.5 | 1230
0.21 | 393 | 1143 | 1229.5
0.22 | 369 | 1147 | 1227.5
0.23 | 351.5 | 1145.5 | 1224
0.24 | 326.5 | 1158 | 1226
0.25 | 306 | 1150 | 1226.5
0.26 | 290 | 1145.5 | 1219.5
0.27 | 273 | 1148.5 | 1203.5
0.28 | 261.5 | 1137.5 | 1203.5
0.29 | 256 | 1135 | 1209
0.3 | 231 | 1134.5 | 1192.5
0.31 | 203 | 1123 | 1181
0.32 | 195.5 | 1109 | 1167.5
0.33 | 189.5 | 1102.5 | 1156.5
0.34 | 192.5 | 1083 | 1148.5
0.35 | 165.5 | 1072 | 1131
0.36 | 139 | 1067 | 1118.5
0.37 | 146 | 1044.5 | 1100.5
0.38 | 143 | 1024 | 1078.5
0.39 | 133.5 | 1000 | 1062.5
0.4 | 114.5 | 984 | 1049
0.41 | 103 | 971 | 1029.5
0.42 | 109.5 | 944.5 | 1007.5
0.43 | 119.5 | 913 | 992
0.44 | 97 | 887.5 | 964.5
0.45 | 76.5 | 870 | 944.5
0.46 | 83.5 | 839.5 | 917
0.47 | 79 | 806 | 895
0.48 | 93.5 | 774.5 | 880
0.49 | 77.5 | 753 | 840
0.5 | 44 | 749 | 820