## IDS-VDS Characteristic (mA-mm)
VGS (V) | VDS = 0.100 V | VDS = 0.500 V | VDS = 0.900 V
-0.75 | 0.00037829 | 0.0015741 | 0.00524
-0.74 | 0.00036123 | 0.0015287 | 0.005066
-0.73 | 0.00034437 | 0.0014678 | 0.0049142
-0.72 | 0.00032748 | 0.0014131 | 0.0047926
-0.71 | 0.00031574 | 0.001352 | 0.0046518
-0.7 | 0.00030169 | 0.0013033 | 0.0045062
-0.69 | 0.00028818 | 0.001259 | 0.0043634
-0.68 | 0.00027254 | 0.0012114 | 0.0042029
-0.67 | 0.00026227 | 0.0011759 | 0.0040653
-0.66 | 0.0002481 | 0.001121 | 0.0039457
-0.65 | 0.00023725 | 0.0010931 | 0.0038364
-0.64 | 0.00022717 | 0.0010443 | 0.0037227
-0.63 | 0.00021661 | 0.0010081 | 0.0035997
-0.62 | 0.00020531 | 0.0009713 | 0.0034931
-0.61 | 0.0001963 | 0.0009336 | 0.0034011
-0.6 | 0.00018881 | 0.0009029 | 0.0032848
-0.59 | 0.00017891 | 0.0008756 | 0.0031759
-0.58 | 0.00017041 | 0.0008394 | 0.0030634
-0.57 | 0.00016299 | 0.0008056 | 0.0029706
-0.56 | 0.00015597 | 0.0007774 | 0.0028674
-0.55 | 0.0001493 | 0.0007473 | 0.0027903
-0.54 | 0.00014285 | 0.0007258 | 0.002697
-0.53 | 0.00013761 | 0.0006957 | 0.0026374
-0.52 | 0.00013071 | 0.0006777 | 0.0025322
-0.51 | 0.00012523 | 0.0006515 | 0.0024698
-0.5 | 0.00012007 | 0.00063 | 0.0023951
-0.49 | 0.00011631 | 0.0006169 | 0.0023372
-0.48 | 0.00011393 | 0.000601 | 0.0022944
-0.47 | 0.00011086 | 0.0005934 | 0.0022582
-0.46 | 0.00011001 | 0.0005849 | 0.0022363
-0.45 | 0.00011088 | 0.000586 | 0.0022714
-0.44 | 0.00011451 | 0.0005949 | 0.0023021
-0.43 | 0.00012235 | 0.000617 | 0.0023694
-0.42 | 0.00013331 | 0.0006572 | 0.0025306
-0.41 | 0.00015143 | 0.0007169 | 0.0027362
-0.4 | 0.00017727 | 0.0008132 | 0.0030715
-0.39 | 0.00021452 | 0.0009441 | 0.0035598
-0.38 | 0.00026644 | 0.0011334 | 0.004258
-0.37 | 0.00034097 | 0.001405 | 0.0052414
-0.36 | 0.00044395 | 0.0017802 | 0.00674
-0.35 | 0.0005979 | 0.0023107 | 0.008745
-0.34 | 0.0007995 | 0.0030641 | 0.011565
-0.33 | 0.0010777 | 0.0040851 | 0.015605
-0.32 | 0.0014591 | 0.0054826 | 0.021065
-0.31 | 0.0019889 | 0.007664 | 0.028661
-0.3 | 0.0027171 | 0.010416 | 0.03943
-0.29 | 0.0037158 | 0.014166 | 0.05424
-0.28 | 0.0050764 | 0.019329 | 0.07463
-0.27 | 0.007375 | 0.026539 | 0.10207
-0.26 | 0.01007 | 0.036358 | 0.14043
-0.25 | 0.013735 | 0.049794 | 0.19123
-0.24 | 0.018724 | 0.06883 | 0.26198
-0.23 | 0.025482 | 0.09352 | 0.35622
-0.22 | 0.034854 | 0.12702 | 0.48456
-0.21 | 0.047383 | 0.17274 | 0.6566
-0.2 | 0.0664 | 0.23307 | 0.8882
-0.19 | 0.08979 | 0.31442 | 1.1779
-0.18 | 0.12204 | 0.42579 | 1.5859
-0.17 | 0.16498 | 0.5704 | 2.1136
-0.16 | 0.22172 | 0.7652 | 2.783
-0.15 | 0.29781 | 1.0169 | 3.6478
-0.14 | 0.40021 | 1.3488 | 4.7425
-0.13 | 0.53609 | 1.7846 | 6.15
-0.12 | 0.7179 | 2.344 | 7.83
-0.11 | 0.954 | 3.0591 | 9.907
-0.1 | 1.2621 | 3.9628 | 12.338
-0.09 | 1.665 | 5.1273 | 15.253
-0.08 | 2.1695 | 6.517 | 18.682
-0.07 | 2.8264 | 8.274 | 22.552
-0.06 | 3.646 | 10.389 | 26.87
-0.05 | 4.6675 | 12.923 | 31.887
-0.04 | 5.911 | 15.933 | 37.33
-0.03 | 7.421 | 19.356 | 43.27
-0.02 | 9.235 | 23.333 | 49.835
-0.01 | 11.358 | 27.871 | 56.686
0 | 13.863 | 32.963 | 64.31
0.01 | 16.663 | 38.458 | 72.27
0.02 | 19.836 | 44.515 | 80.59
0.03 | 23.403 | 51.177 | 89.49
0.04 | 27.24 | 58.17 | 98.75
0.05 | 31.455 | 65.66 | 108.1
0.06 | 35.862 | 73.66 | 118.07
0.07 | 40.595 | 82.14 | 128.4
0.08 | 45.434 | 90.77 | 138.83
0.09 | 50.428 | 99.87 | 149.57
0.1 | 55.546 | 109.33 | 160.48
0.11 | 60.53 | 118.97 | 171.73
0.12 | 65.78 | 128.88 | 183.18
0.13 | 70.99 | 139.15 | 194.64
0.14 | 76.06 | 149.53 | 206.23
0.15 | 80.99 | 160.05 | 218.13
0.16 | 85.91 | 171.01 | 230.14
0.17 | 90.6 | 181.75 | 242.14
0.18 | 95.13 | 192.91 | 254.24
0.19 | 99.5 | 204.06 | 266.23
0.2 | 103.6 | 215.35 | 278.54
0.21 | 107.67 | 226.78 | 290.89
0.22 | 111.48 | 238.11 | 303.03
0.23 | 115.01 | 249.58 | 315.45
0.24 | 118.39 | 261.08 | 327.55
0.25 | 121.54 | 272.67 | 339.92
0.26 | 124.5 | 284.02 | 352.06
0.27 | 127.53 | 295.51 | 364.25
0.28 | 130.07 | 306.91 | 376.18
0.29 | 132.55 | 318.3 | 388.16
0.3 | 134.97 | 329.79 | 400.29
0.31 | 137.08 | 340.83 | 412.13
0.32 | 139.23 | 352.06 | 423.87
0.33 | 141.18 | 363.18 | 435.41
0.34 | 142.96 | 374.09 | 446.9
0.35 | 144.67 | 384.98 | 458.32
0.36 | 146.37 | 395.5 | 469.5
0.37 | 147.87 | 406.12 | 480.67
0.38 | 149.24 | 416.4 | 491.46
0.39 | 150.61 | 426.53 | 502.22
0.4 | 151.64 | 436.41 | 512.74
0.41 | 153.14 | 446.11 | 523.15
0.42 | 154.12 | 455.77 | 533.29
0.43 | 155.1 | 464.99 | 543.27
0.44 | 156.13 | 474.01 | 553.01
0.45 | 156.91 | 482.71 | 562.62
0.46 | 157.99 | 491.32 | 572
0.47 | 158.76 | 499.51 | 581
0.48 | 159.49 | 507.46 | 589.8
0.49 | 160.28 | 515.15 | 598.4
0.5 | 161.18 | 522.45 | 606.8

## Tranconductance (mS-mm)
VGS (V) | VDS = 0.100 V | VDS = 0.500 V | VDS = 0.900 V
-0.75 | -0.001706 | -0.00454 | -0.0174
-0.74 | -0.001696 | -0.005315 | -0.01629
-0.73 | -0.0016875 | -0.00578 | -0.01367
-0.72 | -0.0014315 | -0.00579 | -0.01312
-0.71 | -0.0012895 | -0.00549 | -0.01432
-0.7 | -0.001378 | -0.00465 | -0.01442
-0.69 | -0.0014575 | -0.004595 | -0.015165
-0.68 | -0.0012955 | -0.004155 | -0.014905
-0.67 | -0.001222 | -0.00452 | -0.01286
-0.66 | -0.001251 | -0.00414 | -0.011445
-0.65 | -0.0010465 | -0.003835 | -0.01115
-0.64 | -0.001032 | -0.00425 | -0.011835
-0.63 | -0.001093 | -0.00365 | -0.01148
-0.62 | -0.0010155 | -0.003725 | -0.00993
-0.61 | -0.000825 | -0.00342 | -0.010415
-0.6 | -0.0008695 | -0.0029 | -0.01126
-0.59 | -0.00092 | -0.003175 | -0.01107
-0.58 | -0.000796 | -0.0035 | -0.010265
-0.57 | -0.000722 | -0.0031 | -0.0098
-0.56 | -0.0006845 | -0.002915 | -0.009015
-0.55 | -0.000656 | -0.00258 | -0.00852
-0.54 | -0.0005845 | -0.00258 | -0.007645
-0.53 | -0.000607 | -0.002405 | -0.00824
-0.52 | -0.000619 | -0.00221 | -0.00838
-0.51 | -0.000532 | -0.002385 | -0.006855
-0.5 | -0.000446 | -0.00173 | -0.00663
-0.49 | -0.000307 | -0.00145 | -0.005035
-0.48 | -0.0002725 | -0.001175 | -0.00395
-0.47 | -0.000196 | -0.000805 | -0.002905
-0.46 | 1e-06 | -0.00037 | 0.00066
-0.45 | 0.000225 | 0.0005 | 0.00329
-0.44 | 0.0005735 | 0.00155 | 0.0049
-0.43 | 0.00094 | 0.003115 | 0.011425
-0.42 | 0.001454 | 0.004995 | 0.01834
-0.41 | 0.002198 | 0.0078 | 0.027045
-0.4 | 0.0031545 | 0.01136 | 0.04118
-0.39 | 0.0044585 | 0.01601 | 0.059325
-0.38 | 0.0063225 | 0.023045 | 0.08408
-0.37 | 0.0088755 | 0.03234 | 0.1241
-0.36 | 0.0128465 | 0.045285 | 0.17518
-0.35 | 0.0177775 | 0.064195 | 0.24125
-0.34 | 0.02399 | 0.08872 | 0.343
-0.33 | 0.03298 | 0.120925 | 0.475
-0.32 | 0.04556 | 0.178945 | 0.6528
-0.31 | 0.0629 | 0.24667 | 0.91825
-0.3 | 0.086345 | 0.3251 | 1.27895
-0.29 | 0.117965 | 0.44565 | 1.76
-0.28 | 0.18296 | 0.61865 | 2.3915
-0.27 | 0.24968 | 0.85145 | 3.29
-0.26 | 0.318 | 1.16275 | 4.458
-0.25 | 0.4327 | 1.6236 | 6.0775
-0.24 | 0.58735 | 2.1863 | 8.2495
-0.23 | 0.8065 | 2.9095 | 11.129
-0.22 | 1.09505 | 3.961 | 15.019
-0.21 | 1.5773 | 5.3025 | 20.182
-0.2 | 2.12035 | 7.084 | 26.065
-0.19 | 2.782 | 9.636 | 34.885
-0.18 | 3.7595 | 12.799 | 46.785
-0.17 | 4.984 | 16.9705 | 59.855
-0.16 | 6.6415 | 22.325 | 76.71
-0.15 | 8.9245 | 29.18 | 97.975
-0.14 | 11.914 | 38.385 | 125.11
-0.13 | 15.8845 | 49.76 | 154.375
-0.12 | 20.8955 | 63.725 | 187.85
-0.11 | 27.21 | 80.94 | 225.4
-0.1 | 35.55 | 103.41 | 267.3
-0.09 | 45.37 | 127.71 | 317.2
-0.08 | 58.07 | 157.335 | 364.95
-0.07 | 73.825 | 193.6 | 409.4
-0.06 | 92.055 | 232.45 | 466.75
-0.05 | 113.25 | 277.2 | 523
-0.04 | 137.675 | 321.65 | 569.15
-0.03 | 166.2 | 370 | 625.25
-0.02 | 196.85 | 425.75 | 670.8
-0.01 | 231.4 | 481.5 | 723.75
0 | 265.25 | 529.35 | 779.2
0.01 | 298.65 | 577.6 | 814
0.02 | 337 | 635.95 | 861
0.03 | 370.2 | 682.75 | 908
0.04 | 402.6 | 724.15 | 930.5
0.05 | 431.1 | 774.5 | 966
0.06 | 457 | 824 | 1015
0.07 | 478.6 | 855.5 | 1038
0.08 | 491.65 | 886.5 | 1058.5
0.09 | 505.6 | 928 | 1082.5
0.1 | 505.1 | 955 | 1108
0.11 | 511.7 | 977.5 | 1135
0.12 | 523 | 1009 | 1145.5
0.13 | 514 | 1032.5 | 1152.5
0.14 | 500 | 1045 | 1174.5
0.15 | 492.5 | 1074 | 1195.5
0.16 | 480.5 | 1085 | 1200.5
0.17 | 461 | 1095 | 1205
0.18 | 445 | 1115.5 | 1204.5
0.19 | 423.5 | 1122 | 1215
0.2 | 408.5 | 1136 | 1233
0.21 | 394 | 1138 | 1224.5
0.22 | 367 | 1140 | 1228
0.23 | 345.5 | 1148.5 | 1226
0.24 | 326.5 | 1154.5 | 1223.5
0.25 | 305.5 | 1147 | 1225.5
0.26 | 299.5 | 1142 | 1216.5
0.27 | 278.5 | 1144.5 | 1206
0.28 | 251 | 1139.5 | 1195.5
0.29 | 245 | 1144 | 1205.5
0.3 | 226.5 | 1126.5 | 1198.5
0.31 | 213 | 1113.5 | 1179
0.32 | 205 | 1117.5 | 1164
0.33 | 186.5 | 1101.5 | 1151.5
0.34 | 174.5 | 1090 | 1145.5
0.35 | 170.5 | 1070.5 | 1130
0.36 | 160 | 1057 | 1117.5
0.37 | 143.5 | 1045 | 1098
0.38 | 137 | 1020.5 | 1077.5
0.39 | 120 | 1000.5 | 1064
0.4 | 126.5 | 979 | 1046.5
0.41 | 124 | 968 | 1027.5
0.42 | 98 | 944 | 1006
0.43 | 100.5 | 912 | 986
0.44 | 90.5 | 886 | 967.5
0.45 | 93 | 865.5 | 949.5
0.46 | 92.5 | 840 | 919
0.47 | 75 | 807 | 890
0.48 | 76 | 782 | 870
0.49 | 84.5 | 749.5 | 850
0.5 | 90 | 730 | 840