## IDS-VDS Characteristic (mA-mm)
VGS (V) | VDS = 0.100 V | VDS = 0.500 V | VDS = 0.900 V
-0.75 | 0.0004229 | 0.0017944 | 0.00599
-0.74 | 0.00040286 | 0.0017305 | 0.005807
-0.73 | 0.00038627 | 0.0016673 | 0.005639
-0.72 | 0.00036784 | 0.0015971 | 0.005463
-0.71 | 0.00035073 | 0.0015433 | 0.005291
-0.7 | 0.00033644 | 0.0014863 | 0.005133
-0.69 | 0.00031984 | 0.0014316 | 0.0049769
-0.68 | 0.00030492 | 0.0013813 | 0.0048046
-0.67 | 0.00029005 | 0.0013289 | 0.0046641
-0.66 | 0.00027664 | 0.0012801 | 0.0044885
-0.65 | 0.00026526 | 0.0012254 | 0.0043634
-0.64 | 0.00025354 | 0.0011867 | 0.0042496
-0.63 | 0.00024224 | 0.0011349 | 0.004114
-0.62 | 0.00022936 | 0.0010939 | 0.0039839
-0.61 | 0.00021972 | 0.0010553 | 0.0038483
-0.6 | 0.00020981 | 0.0010103 | 0.0037159
-0.59 | 0.0002002 | 0.0009776 | 0.0035674
-0.58 | 0.00018885 | 0.0009342 | 0.0034757
-0.57 | 0.00017988 | 0.0009014 | 0.0033585
-0.56 | 0.00017267 | 0.0008658 | 0.0032436
-0.55 | 0.00016558 | 0.0008336 | 0.0031454
-0.54 | 0.00015758 | 0.0008069 | 0.0030449
-0.53 | 0.00015069 | 0.0007761 | 0.0029512
-0.52 | 0.00014329 | 0.0007539 | 0.0028571
-0.51 | 0.00013713 | 0.000726 | 0.0027825
-0.5 | 0.00013178 | 0.0007023 | 0.0026977
-0.49 | 0.00012604 | 0.0006808 | 0.0026288
-0.48 | 0.00012302 | 0.0006618 | 0.0025735
-0.47 | 0.00011959 | 0.0006451 | 0.0025136
-0.46 | 0.00011864 | 0.0006432 | 0.002506
-0.45 | 0.00011942 | 0.0006412 | 0.0024989
-0.44 | 0.00012146 | 0.0006488 | 0.0025104
-0.43 | 0.00012775 | 0.0006676 | 0.0025861
-0.42 | 0.0001389 | 0.0007052 | 0.002698
-0.41 | 0.00015612 | 0.0007603 | 0.0028994
-0.4 | 0.00018147 | 0.0008464 | 0.0032005
-0.39 | 0.00021802 | 0.0009808 | 0.0036631
-0.38 | 0.00026987 | 0.0011632 | 0.0043296
-0.37 | 0.00034225 | 0.0014219 | 0.0052788
-0.36 | 0.00044518 | 0.0017871 | 0.00673
-0.35 | 0.0005966 | 0.0022994 | 0.008675
-0.34 | 0.0007984 | 0.0030319 | 0.011337
-0.33 | 0.0010733 | 0.0040413 | 0.01522
-0.32 | 0.0014564 | 0.0054377 | 0.020561
-0.31 | 0.0019795 | 0.007538 | 0.028031
-0.3 | 0.0027086 | 0.010228 | 0.038361
-0.29 | 0.0037112 | 0.013904 | 0.052612
-0.28 | 0.0050647 | 0.019008 | 0.07237
-0.27 | 0.007388 | 0.026075 | 0.09919
-0.26 | 0.010077 | 0.035526 | 0.13618
-0.25 | 0.013744 | 0.04874 | 0.18598
-0.24 | 0.018728 | 0.06764 | 0.25368
-0.23 | 0.025684 | 0.09268 | 0.34568
-0.22 | 0.03496 | 0.12474 | 0.47024
-0.21 | 0.04767 | 0.16942 | 0.6355
-0.2 | 0.06679 | 0.22906 | 0.8597
-0.19 | 0.09023 | 0.30999 | 1.1581
-0.18 | 0.12272 | 0.41932 | 1.5518
-0.17 | 0.16607 | 0.56038 | 2.0638
-0.16 | 0.22247 | 0.7523 | 2.7223
-0.15 | 0.29964 | 1.0015 | 3.5687
-0.14 | 0.40213 | 1.3324 | 4.647
-0.13 | 0.53786 | 1.765 | 6.013
-0.12 | 0.7195 | 2.318 | 7.694
-0.11 | 0.9555 | 3.0282 | 9.734
-0.1 | 1.2654 | 3.9144 | 12.153
-0.09 | 1.6715 | 5.064 | 15.071
-0.08 | 2.1861 | 6.467 | 18.353
-0.07 | 2.8373 | 8.198 | 22.236
-0.06 | 3.6655 | 10.274 | 26.637
-0.05 | 4.6878 | 12.813 | 31.542
-0.04 | 5.914 | 15.76 | 36.975
-0.03 | 7.439 | 19.22 | 42.845
-0.02 | 9.253 | 23.155 | 49.361
-0.01 | 11.406 | 27.569 | 56.326
0 | 13.893 | 32.74 | 63.92
0.01 | 16.725 | 38.285 | 71.85
0.02 | 19.875 | 44.27 | 80.18
0.03 | 23.449 | 50.972 | 88.89
0.04 | 27.278 | 57.82 | 98.17
0.05 | 31.468 | 65.38 | 107.69
0.06 | 35.914 | 73.29 | 117.55
0.07 | 40.595 | 81.72 | 127.91
0.08 | 45.486 | 90.44 | 138.26
0.09 | 50.492 | 99.52 | 148.98
0.1 | 55.613 | 108.77 | 159.93
0.11 | 60.59 | 118.49 | 171.13
0.12 | 65.88 | 128.49 | 182.47
0.13 | 71.03 | 138.71 | 194.14
0.14 | 76.08 | 149.15 | 205.79
0.15 | 81 | 159.48 | 217.49
0.16 | 85.91 | 170.52 | 229.61
0.17 | 90.52 | 181.41 | 241.47
0.18 | 95.08 | 192.39 | 253.6
0.19 | 99.43 | 203.66 | 265.76
0.2 | 103.62 | 214.8 | 277.92
0.21 | 107.53 | 226.34 | 290.38
0.22 | 111.32 | 237.71 | 302.5
0.23 | 114.82 | 249.11 | 314.73
0.24 | 118.23 | 260.54 | 326.99
0.25 | 121.62 | 272.13 | 339.32
0.26 | 124.52 | 283.63 | 351.38
0.27 | 127.22 | 295.04 | 363.52
0.28 | 129.89 | 306.47 | 375.55
0.29 | 132.24 | 317.78 | 387.62
0.3 | 134.92 | 329.27 | 399.64
0.31 | 137.05 | 340.54 | 411.25
0.32 | 139 | 351.66 | 423.18
0.33 | 140.94 | 362.78 | 434.82
0.34 | 142.74 | 373.58 | 446.27
0.35 | 144.59 | 384.53 | 457.74
0.36 | 146.23 | 395.12 | 468.78
0.37 | 147.55 | 405.74 | 480.08
0.38 | 148.97 | 415.96 | 490.89
0.39 | 150.49 | 426.13 | 501.54
0.4 | 151.73 | 436.07 | 512.09
0.41 | 152.88 | 445.77 | 522.45
0.42 | 153.88 | 455.41 | 532.77
0.43 | 154.76 | 464.53 | 542.73
0.44 | 156.13 | 473.7 | 552.49
0.45 | 156.95 | 482.4 | 561.92
0.46 | 157.73 | 490.98 | 571.1
0.47 | 158.51 | 499.24 | 580.2
0.48 | 159.31 | 507.12 | 589.2
0.49 | 160.3 | 514.89 | 597.8
0.5 | 160.79 | 522.17 | 606.2

## Tranconductance (mS-mm)
VGS (V) | VDS = 0.100 V | VDS = 0.500 V | VDS = 0.900 V
-0.75 | -0.002004 | -0.00639 | -0.0183
-0.74 | -0.0018315 | -0.006355 | -0.01755
-0.73 | -0.001751 | -0.00667 | -0.0172
-0.72 | -0.001777 | -0.0062 | -0.0174
-0.71 | -0.00157 | -0.00554 | -0.0165
-0.7 | -0.0015445 | -0.005585 | -0.015705
-0.69 | -0.001576 | -0.00525 | -0.01642
-0.68 | -0.0014895 | -0.005135 | -0.01564
-0.67 | -0.001414 | -0.00506 | -0.015805
-0.66 | -0.0012395 | -0.005175 | -0.015035
-0.65 | -0.001155 | -0.00467 | -0.011945
-0.64 | -0.001151 | -0.004525 | -0.01247
-0.63 | -0.001209 | -0.00464 | -0.013285
-0.62 | -0.001126 | -0.00398 | -0.013285
-0.61 | -0.0009775 | -0.00418 | -0.0134
-0.6 | -0.000976 | -0.003885 | -0.014045
-0.59 | -0.001048 | -0.003805 | -0.01201
-0.58 | -0.001016 | -0.00381 | -0.010445
-0.57 | -0.000809 | -0.00342 | -0.011605
-0.56 | -0.000715 | -0.00339 | -0.010655
-0.55 | -0.0007545 | -0.002945 | -0.009935
-0.54 | -0.0007445 | -0.002875 | -0.00971
-0.53 | -0.0007145 | -0.00265 | -0.00939
-0.52 | -0.000678 | -0.002505 | -0.008435
-0.51 | -0.0005755 | -0.00258 | -0.00797
-0.5 | -0.0005545 | -0.00226 | -0.007685
-0.49 | -0.000438 | -0.002025 | -0.00621
-0.48 | -0.0003225 | -0.001785 | -0.00576
-0.47 | -0.000219 | -0.00093 | -0.003375
-0.46 | -8.5e-06 | -0.000195 | -0.000735
-0.45 | 0.000141 | 0.00028 | 0.00022
-0.44 | 0.0004165 | 0.00132 | 0.00436
-0.43 | 0.000872 | 0.00282 | 0.00938
-0.42 | 0.0014185 | 0.004635 | 0.015665
-0.41 | 0.0021285 | 0.00706 | 0.025125
-0.4 | 0.003095 | 0.011025 | 0.038185
-0.39 | 0.00442 | 0.01584 | 0.056455
-0.38 | 0.0062115 | 0.022055 | 0.080785
-0.37 | 0.0087655 | 0.031195 | 0.12002
-0.36 | 0.0127175 | 0.043875 | 0.16981
-0.35 | 0.017661 | 0.06224 | 0.23035
-0.34 | 0.023835 | 0.087095 | 0.32725
-0.33 | 0.0329 | 0.12029 | 0.4612
-0.32 | 0.04531 | 0.174835 | 0.64055
-0.31 | 0.06261 | 0.239515 | 0.89
-0.3 | 0.086585 | 0.3183 | 1.22905
-0.29 | 0.117805 | 0.439 | 1.70045
-0.28 | 0.18384 | 0.60855 | 2.3289
-0.27 | 0.250615 | 0.8259 | 3.1905
-0.26 | 0.3178 | 1.13325 | 4.3395
-0.25 | 0.43255 | 1.6057 | 5.875
-0.24 | 0.597 | 2.197 | 7.985
-0.23 | 0.8116 | 2.855 | 10.828
-0.22 | 1.0993 | 3.837 | 14.491
-0.21 | 1.5915 | 5.216 | 19.473
-0.2 | 2.128 | 7.0285 | 26.13
-0.19 | 2.7965 | 9.513 | 34.605
-0.18 | 3.792 | 12.5195 | 45.285
-0.17 | 4.9875 | 16.649 | 58.525
-0.16 | 6.6785 | 22.056 | 75.245
-0.15 | 8.983 | 29.005 | 96.235
-0.14 | 11.911 | 38.175 | 122.215
-0.13 | 15.8685 | 49.28 | 152.35
-0.12 | 20.882 | 63.16 | 186.05
-0.11 | 27.295 | 79.82 | 222.95
-0.1 | 35.8 | 101.79 | 266.85
-0.09 | 46.035 | 127.63 | 310
-0.08 | 58.29 | 156.7 | 358.25
-0.07 | 73.97 | 190.35 | 414.2
-0.06 | 92.525 | 230.75 | 465.3
-0.05 | 112.425 | 274.3 | 516.9
-0.04 | 137.56 | 320.35 | 565.15
-0.03 | 166.95 | 369.75 | 619.3
-0.02 | 198.35 | 417.45 | 674.05
-0.01 | 232 | 479.25 | 727.95
0 | 265.95 | 535.8 | 776.2
0.01 | 299.1 | 576.5 | 813
0.02 | 336.2 | 634.35 | 852
0.03 | 370.15 | 677.5 | 899.5
0.04 | 400.95 | 720.4 | 940
0.05 | 431.8 | 773.5 | 969
0.06 | 456.35 | 817 | 1011
0.07 | 478.6 | 857.5 | 1035.5
0.08 | 494.85 | 890 | 1053.5
0.09 | 506.35 | 916.5 | 1083.5
0.1 | 504.9 | 948.5 | 1107.5
0.11 | 513.35 | 986 | 1127
0.12 | 522 | 1011 | 1150.5
0.13 | 510 | 1033 | 1166
0.14 | 498.5 | 1038.5 | 1167.5
0.15 | 491.5 | 1068.5 | 1191
0.16 | 476 | 1096.5 | 1199
0.17 | 458.5 | 1093.5 | 1199.5
0.18 | 445.5 | 1112.5 | 1214.5
0.19 | 427 | 1120.5 | 1216
0.2 | 405 | 1134 | 1231
0.21 | 385 | 1145.5 | 1229
0.22 | 364.5 | 1138.5 | 1217.5
0.23 | 345.5 | 1141.5 | 1224.5
0.24 | 340 | 1151 | 1229.5
0.25 | 314.5 | 1154.5 | 1219.5
0.26 | 280 | 1145.5 | 1210
0.27 | 268.5 | 1142 | 1208.5
0.28 | 251 | 1137 | 1205
0.29 | 251.5 | 1140 | 1204.5
0.3 | 240.5 | 1138 | 1181.5
0.31 | 204 | 1119.5 | 1177
0.32 | 194.5 | 1112 | 1178.5
0.33 | 187 | 1096 | 1154.5
0.34 | 182.5 | 1087.5 | 1146
0.35 | 174.5 | 1077 | 1125.5
0.36 | 148 | 1060.5 | 1117
0.37 | 137 | 1042 | 1105.5
0.38 | 147 | 1019.5 | 1073
0.39 | 138 | 1005.5 | 1060
0.4 | 119.5 | 982 | 1045.5
0.41 | 107.5 | 967 | 1034
0.42 | 94 | 938 | 1014
0.43 | 112.5 | 914.5 | 986
0.44 | 109.5 | 893.5 | 959.5
0.45 | 80 | 864 | 930.5
0.46 | 78 | 842 | 914
0.47 | 79 | 807 | 905
0.48 | 89.5 | 782.5 | 880
0.49 | 74 | 752.5 | 850
0.5 | 49 | 728 | 840